## Sheet 1
A (%) | VM (%) | FC (%) | C (%) | H (%) | O (%) | N (%) | HT (°C) | HR (°C/min) | RT (min) | Y (%) | pH | A_C (%) | VM_C (%) | N_C (%) | FC_C (%) | C_C (%) | H/C | O/C |  | Reference | Feedstock type
31.27 | 58.39 | 10.34 | 38.49 | 5.54 | 25.96 | 5.12 | 450 | 5 | 60 | 55.45 | 7.84 | 57 | 33.49 | 5.04 | 9.52 | 32.8 | 0.81 | 0.14 | Bioavailability and eco-toxicity of heavy metals in chars produced from municipal sewage sludge decreased during pyrolysis and hydrothermal carbonization | 1 | Sewage sludge
31.27 | 58.39 | 10.34 | 38.49 | 5.54 | 25.96 | 5.12 | 600 | 5 | 60 | 48.84 | 9.13 | 56.96 | 33.3 | 4.59 | 9.74 | 31.07 | 0.44 | 0.09
27.5 | 53.8 | 18.69 | 40.11 | 5.34 | 23.6 | 4.36 | 450 | 5 | 60 | 60.99 | 7.87 | 42.59 | 42.09 | 4.77 | 15.32 | 43.26 | 0.72 | 0.11
27.5 | 53.8 | 18.69 | 40.11 | 5.34 | 23.6 | 4.36 | 600 | 5 | 60 | 47.91 | 9.09 | 62.15 | 29.94 | 3.34 | 7.9 | 31.57 | 0.33 | 0.03
38.06 | 60.57 | 1.38 | 12.46 | 4.63 | 39.75 | 1.77 | 300 | 10 | 60 | 60.18 | 4.91 | 54.88 | 39.05 | 2.05 | 6.08 | 15.78 | 1.35 | 1.04 | Biochar and hydrochar derived from freshwater sludge: Characterization and possible applications | 2 | Freshwater sludge
38.06 | 60.57 | 1.38 | 12.46 | 4.63 | 39.75 | 1.77 | 500 | 10 | 60 | 47.71 | 7.63 | 67.17 | 27.62 | 1.36 | 5.21 | 10.86 | 0.21 | 1.25
38.06 | 60.57 | 1.38 | 12.46 | 4.63 | 39.75 | 1.77 | 700 | 10 | 60 | 43.18 | 7.78 | 81.33 | 14.1 | 1.04 | 4.57 | 11.47 | 0 | 0.34
18.1 | 69.2 | 12.6 | 42.1 | 6.1 | 27.3 | 6.4 | 300 | 2 | 30 | 72.97 | 6.94 | 24.66 | 48.56 | 6 | 26.78 | 45.4 | 1.39 | 0.28 | Biochar from slow pyrolysis of biological sludge from wastewater treatment: characteristics and effect as soil amendment | 3 | Sewage sludge
18.1 | 69.2 | 12.6 | 42.1 | 6.1 | 27.3 | 6.4 | 375 | 2 | 30 | 60.17 | 7.59 | 29.87 | 38.61 | 5.73 | 31.52 | 45.83 | 0.96 | 0.2
18.1 | 69.2 | 12.6 | 42.1 | 6.1 | 27.3 | 6.4 | 375 | 10 | 30 | 54.95 | 7.99 | 32.95 | 35.87 | 5.39 | 31.18 | 44.12 | 0.92 | 0.2
18.1 | 69.2 | 12.6 | 42.1 | 6.1 | 27.3 | 6.4 | 375 | 30 | 30 | 52.05 | 8.48 | 34.82 | 33.88 | 5.62 | 31.3 | 43.99 | 0.96 | 0.16
18.1 | 69.2 | 12.6 | 42.1 | 6.1 | 27.3 | 6.4 | 450 | 2 | 30 | 52.05 | 8.97 | 35.32 | 27.51 | 5.41 | 37.17 | 46.36 | 0.78 | 0.12
18.1 | 69.2 | 12.6 | 42.1 | 6.1 | 27.3 | 6.4 | 450 | 10 | 30 | 49.27 | 8.67 | 36.84 | 27.26 | 5.18 | 35.9 | 44.18 | 0.81 | 0.14
18.1 | 69.2 | 12.6 | 42.1 | 6.1 | 27.3 | 6.4 | 450 | 30 | 30 | 45.82 | 9.33 | 39.47 | 23.93 | 5.19 | 36.6 | 42.98 | 0.76 | 0.12
18.1 | 69.2 | 12.6 | 42.1 | 6.1 | 27.3 | 6.4 | 525 | 2 | 30 | 47.27 | 10.03 | 38.41 | 19.89 | 5.25 | 41.7 | 47.11 | 0.59 | 0.07
18.1 | 69.2 | 12.6 | 42.1 | 6.1 | 27.3 | 6.4 | 525 | 10 | 30 | 45.38 | 10.36 | 40.02 | 20.09 | 5.14 | 39.89 | 45.76 | 0.61 | 0.07
18.1 | 69.2 | 12.6 | 42.1 | 6.1 | 27.3 | 6.4 | 525 | 30 | 30 | 42.93 | 10.56 | 42.05 | 20.09 | 4.92 | 37.86 | 44.58 | 0.58 | 0.07
18.1 | 69.2 | 12.6 | 42.1 | 6.1 | 27.3 | 6.4 | 600 | 30 | 30 | 41.15 | 11.25 | 44.17 | 15.32 | 4.71 | 40.51 | 45.81 | 0.41 | 0.02
7.11 | 70.59 | 22.3 | 43.19 | 5.83 | 39 | 0.7 | 300 | 5 | 240 | 49.97 | 8.32 | 14.42 | 40.08 | 0.54 | 45.49 | 57.99 | 0.84 | 0.27 | Biochar production from date palm waste: Charring temperature induced changes in composition and surface chemistry; Date palm waste biochars alter a soil respiration, microbial biomass carbon, and heavy metal mobility in contaminated mined soil | 4, 5 | Date palm
7.11 | 70.59 | 22.3 | 43.19 | 5.83 | 39 | 0.7 | 400 | 5 | 240 | 36.54 | 9.25 | 16.34 | 20.25 | 0.45 | 63.41 | 66.87 | 0.64 | 0.13
7.11 | 70.59 | 22.3 | 43.19 | 5.83 | 39 | 0.7 | 500 | 5 | 240 | 32.38 | 9.59 | 19.68 | 9.31 | 0.42 | 71 | 72.3 | 0.35 | 0.05
7.11 | 70.59 | 22.3 | 43.19 | 5.83 | 39 | 0.7 | 600 | 5 | 240 | 30.88 | 9.57 | 20.71 | 6.85 | 0.39 | 72.44 | 72.89 | 0.29 | 0.03
7.11 | 70.59 | 22.3 | 43.19 | 5.83 | 39 | 0.7 | 700 | 5 | 240 | 28.84 | 11.5 | 21.05 | 5.47 | 0.35 | 73.49 | 73.42 | 0.19 | 0.03
7.11 | 70.59 | 22.3 | 43.19 | 5.83 | 39 | 0.7 | 800 | 5 | 240 | 27.4 | 11.49 | 21.39 | 3.91 | 0.31 | 74.7 | 74.63 | 0.14 | 0.02
41.2 | 39.4 | 19.4 | 34.26 | 4.83 | 21.18 | 2.67 | 300 | 3 | 60 | 83.84 | 8 | 47 | 33.6 | 1.92 | 19.4 | 29.73 | 1.34 | 0.54 | Biochars and hydrochars prepared by pyrolysis and hydrothermal carbonisation of pig manure | 6 | Pig manure
41.2 | 39.4 | 19.4 | 34.26 | 4.83 | 21.18 | 2.67 | 450 | 3 | 60 | 76.59 | 7.82 | 54.7 | 22.5 | 1.81 | 22.8 | 29.7 | 1.2 | 0.32
41.2 | 39.4 | 19.4 | 34.26 | 4.83 | 21.18 | 2.67 | 600 | 3 | 60 | 56.07 | 8.7 | 68.2 | 8.6 | 1.36 | 23.5 | 29.04 | 0.58 | 0.12
2.62 | 84.67 | 12.7 | 50.73 | 6.85 | 39.03 | 0.7 | 300 | 7 | 120 | 39.58 | 6.71 | 6.25 | 29.64 | 0.67 | 64.1 | 70.74 | 0.76 | 0.19 | Caffeine removal by Gliricidia sepium biochar: Influence of pyrolysis temperature and physicochemical properties | 7 | Gliricidia sepium
2.62 | 84.67 | 12.7 | 50.73 | 6.85 | 39.03 | 0.7 | 500 | 7 | 120 | 26.24 | 9.27 | 15.08 | 22.39 | 0.71 | 62.53 | 62.23 | 0.58 | 0.23
2.62 | 84.67 | 12.7 | 50.73 | 6.85 | 39.03 | 0.7 | 700 | 7 | 120 | 22.79 | 10.1 | 20.78 | 24.12 | 0.58 | 55.11 | 73.48 | 0.19 | 0.04
4.4 | 78.3 | 17.3 | 39 | 6.31 | 49.1 | 1.1 | 350 | 10 | 120 | 30.1 | 11.1 | 10.73 | 33.39 | 2.19 | 55.88 | 66.1 | 0.74 | 0.19 | Characteristics and liming potential of biochar types from potato waste and pine-bark | 8 | Cull potato
4.4 | 78.3 | 17.3 | 39 | 6.31 | 49.1 | 1.1 | 650 | 10 | 120 | 21.8 | 12.1 | 15.48 | 14.45 | 1.45 | 70.08 | 71.5 | 0.29 | 0.1
7.63 | 74.4 | 18 | 38.9 | 6.09 | 45.8 | 1.47 | 350 | 10 | 120 | 33.9 | 10.7 | 19.18 | 29.87 | 2.49 | 50.95 | 60.8 | 0.76 | 0.17 | Characteristics and liming potential of biochar types from potato waste and pine-bark |  | Peel potato
7.63 | 74.4 | 18 | 38.9 | 6.09 | 45.8 | 1.47 | 650 | 10 | 120 | 24.5 | 12.6 | 26.35 | 13.04 | 1.84 | 60.64 | 63.8 | 0.33 | 0.07
0.436 | 70.1 | 29.5 | 50.9 | 5.15 | 43.3 | 0.249 | 350 | 10 | 120 | 52.2 | 6.65 | 0.92 | 41.05 | 0.346 | 58.03 | 70.3 | 0.65 | 0.26 | Characteristics and liming potential of biochar types from potato waste and pine-bark |  | Pine bark
0.436 | 70.1 | 29.5 | 50.9 | 5.15 | 43.3 | 0.249 | 650 | 10 | 120 | 33 | 9.14 | 2.15 | 5.93 | 0.367 | 91.9 | 90.1 | 0.29 | 0.04
17 | 74.7 | 8.3 | 35.19 | 5.73 | 35.77 | 4.9 | 300 | 15 | 40 | 51.9 | 7.3 | 26.3 | 60.5 | 3.54 | 13.2 | 31.62 | 1.88 | 0.78 | Characterization of human manure-derived biochar and energy-balance analysis of slow pyrolysis process | 9 | Human manure
17 | 74.7 | 8.3 | 35.19 | 5.73 | 35.77 | 4.9 | 400 | 15 | 40 | 44.7 | 7.5 | 31.3 | 53.1 | 2.34 | 15.6 | 28.85 | 1 | 0.9
17 | 74.7 | 8.3 | 35.19 | 5.73 | 35.77 | 4.9 | 500 | 15 | 40 | 35.1 | 10.3 | 45.5 | 31.8 | 1.58 | 22.7 | 19.46 | 0.64 | 1.23
17 | 74.7 | 8.3 | 35.19 | 5.73 | 35.77 | 4.9 | 600 | 15 | 40 | 31.2 | 10.7 | 58.8 | 11.8 | 1.19 | 29.4 | 15.61 | 0.57 | 1.12
17 | 74.7 | 8.3 | 35.19 | 5.73 | 35.77 | 4.9 | 700 | 15 | 40 | 30.6 | 11.1 | 62.5 | 6.3 | 0.9 | 31.2 | 13.65 | 0.6 | 1.2
4.5 | 92.2 | 3.3 | 47.8 | 6.19 | 40.66 | 0.9 | 350 | 30 | 30 | 87.1 | 6.3 | 5.5 | 90.8 | 1.17 | 3.7 | 53.4 | 1.46 | 0.47 | Chemical, physical and morphological properties of biochars produced from agricultural residues: Implications for their use as soil amendment | 10 | Olive branch&leaf
4.5 | 92.2 | 3.3 | 47.8 | 6.19 | 40.66 | 0.9 | 400 | 30 | 60 | 44.8 | 10.7 | 10.2 | 64.4 | 1.29 | 25.4 | 67 | 0.92 | 0.18
4.5 | 92.2 | 3.3 | 47.8 | 6.19 | 40.66 | 0.9 | 400 | 30 | 240 | 36.6 | 10.6 | 13.5 | 50.4 | 1.63 | 36.1 | 62 | 0.66 | 0.24
4.5 | 92.2 | 3.3 | 47.8 | 6.19 | 40.66 | 0.9 | 500 | 30 | 30 | 52.6 | 9.8 | 7.6 | 76.1 | 1.4 | 16.3 | 63 | 1.14 | 0.26
4.5 | 92.2 | 3.3 | 47.8 | 6.19 | 40.66 | 0.9 | 500 | 30 | 60 | 32.2 | 10.3 | 17.8 | 48 | 1.57 | 34.2 | 60.5 | 0.51 | 0.22
4.5 | 92.2 | 3.3 | 47.8 | 6.19 | 40.66 | 0.9 | 500 | 30 | 120 | 29.8 | 10.1 | 12 | 64.7 | 1.44 | 23.2 | 58.9 | 0.36 | 0.33
4.5 | 92.2 | 3.3 | 47.8 | 6.19 | 40.66 | 0.9 | 500 | 30 | 240 | 30.8 | 10.1 | 19.8 | 39.9 | 1.37 | 40.3 | 58.7 | 0.28 | 0.24
4.5 | 92.2 | 3.3 | 47.8 | 6.19 | 40.66 | 0.9 | 600 | 30 | 60 | 29.5 | 12 | 15.6 | 46.1 | 1.39 | 38.2 | 62.7 | 0.37 | 0.22
0 | 97.4 | 2.6 | 47.8 | 5.86 | 46.15 | 0.17 | 350 | 30 | 30 | 97.3 | 5.5 | 0.3 | 95.1 | 0.16 | 4.6 | 48.5 | 1.42 | 0.7 | Chemical, physical and morphological properties of biochars produced from agricultural residues: Implications for their use as soil amendment |  | Olive pit
0 | 97.4 | 2.6 | 47.8 | 5.86 | 46.15 | 0.17 | 400 | 30 | 60 | 35 | 7.2 | 1.4 | 51.9 | 0.33 | 46.7 | 77.5 | 0.65 | 0.16
0 | 97.4 | 2.6 | 47.8 | 5.86 | 46.15 | 0.17 | 400 | 30 | 240 | 32.2 | 8 | 1.1 | 49.5 | 0.39 | 49.3 | 84.1 | 0.56 | 0.09
0 | 97.4 | 2.6 | 47.8 | 5.86 | 46.15 | 0.17 | 500 | 30 | 30 | 62.1 | 6 | 0.3 | 81.5 | 0.21 | 18.2 | 60.7 | 1.08 | 0.41
0 | 97.4 | 2.6 | 47.8 | 5.86 | 46.15 | 0.17 | 500 | 30 | 60 | 31 | 8.5 | 0.8 | 50.4 | 0.36 | 48.8 | 83.8 | 0.5 | 0.1
0 | 97.4 | 2.6 | 47.8 | 5.86 | 46.15 | 0.17 | 500 | 30 | 120 | 28.3 | 9.7 | 0.4 | 45.4 | 0.38 | 54.2 | 85.1 | 0.41 | 0.1
0 | 97.4 | 2.6 | 47.8 | 5.86 | 46.15 | 0.17 | 500 | 30 | 240 | 28 | 9.1 | 0.9 | 42.6 | 0.37 | 56.5 | 83.9 | 0.53 | 0.1
0 | 97.4 | 2.6 | 47.8 | 5.86 | 46.15 | 0.17 | 600 | 30 | 60 | 29.7 | 8.3 | 0.9 | 47.1 | 0.31 | 52 | 81.8 | 0.43 | 0.13
13 | 84.7 | 2.3 | 38.4 | 5.27 | 43.08 | 0.31 | 350 | 30 | 30 | 94.4 | 5.1 | 14.5 | 83.4 | 0.26 | 2.1 | 39.7 | 1.55 | 0.76 | Chemical, physical and morphological properties of biochars produced from agricultural residues: Implications for their use as soil amendment |  | Rice husk
13 | 84.7 | 2.3 | 38.4 | 5.27 | 43.08 | 0.31 | 400 | 30 | 60 | 46.5 | 9.1 | 27.9 | 51.4 | 0.52 | 20.7 | 50.1 | 0.78 | 0.27
13 | 84.7 | 2.3 | 38.4 | 5.27 | 43.08 | 0.31 | 400 | 30 | 240 | 41.8 | 9.6 | 31.8 | 45.8 | 0.51 | 22.4 | 51.1 | 0.62 | 0.21
13 | 84.7 | 2.3 | 38.4 | 5.27 | 43.08 | 0.31 | 500 | 30 | 30 | 54.9 | 6.3 | 27.1 | 57.2 | 0.49 | 15.7 | 49.4 | 0.83 | 0.3
13 | 84.7 | 2.3 | 38.4 | 5.27 | 43.08 | 0.31 | 500 | 30 | 60 | 40.3 | 10.5 | 33.1 | 46 | 0.62 | 20.9 | 51.8 | 0.52 | 0.18
13 | 84.7 | 2.3 | 38.4 | 5.27 | 43.08 | 0.31 | 500 | 30 | 120 | 38.2 | 10.3 | 35.4 | 50.2 | 0.71 | 14.4 | 52.4 | 0.36 | 0.14
13 | 84.7 | 2.3 | 38.4 | 5.27 | 43.08 | 0.31 | 500 | 30 | 240 | 37.7 | 10.3 | 35.7 | 52.2 | 0.57 | 12.1 | 52.2 | 0.29 | 0.15
13 | 84.7 | 2.3 | 38.4 | 5.27 | 43.08 | 0.31 | 600 | 30 | 60 | 47.5 | 11.2 | 38.5 | 39.8 | 0.59 | 21.7 | 51.7 | 0.32 | 0.11
13 | 84.7 | 2.3 | 38.4 | 5.27 | 43.08 | 0.31 | 600 | 30 | 240 | 38 | 11.4 | 38.5 | 40.6 | 0.46 | 20.9 | 52.7 | 0.14 | 0.11
49.1 | 47.1 | 3.8 | 26 | 3.9 | 16.5 | 4.5 | 300 | 20 | 60 | 88.04 | 6.3 | 52 | 43.9 | 4.7 | 4.1 | 25.7 | 1.31 | 0.43 | Co-pyrolysis of sewage sludge and sawdust/rice straw for the production of biochar | 11 | Sewage sludge
49.1 | 47.1 | 3.8 | 26 | 3.9 | 16.5 | 4.5 | 400 | 20 | 60 | 72.51 | 6.5 | 62.9 | 34.2 | 3.5 | 2.9 | 22.8 | 1 | 0.29
49.1 | 47.1 | 3.8 | 26 | 3.9 | 16.5 | 4.5 | 500 | 20 | 60 | 65.45 | 6.6 | 72.2 | 24.7 | 2.7 | 3.1 | 17.4 | 0.69 | 0.29
49.1 | 47.1 | 3.8 | 26 | 3.9 | 16.5 | 4.5 | 600 | 20 | 60 | 61.43 | 7.6 | 75.4 | 21.9 | 2.4 | 2.7 | 16.7 | 0.43 | 0.22
49.1 | 47.1 | 3.8 | 26 | 3.9 | 16.5 | 4.5 | 700 | 20 | 60 | 54.92 | 7.3 | 84.1 | 12.5 | 1.1 | 3.4 | 9.4 | 0.38 | 0.41
15.81 | 70.48 | 13.72 | 44.21 | 6.54 | 26.13 | 6.95 | 450 | 25 | 20 | 37.03 | 8.12 | 41.69 | 22.5 | 6.55 | 35.81 | 41.33 | 1.15 | 0.11 | Comparative characterisation and phytotoxicity assessment of biochar and hydrochar derived from municipal wastewater microalgae biomass; Influence of lipid extraction and processing conditions on hydrothermal conversion of microalgae feedstocks – Effect on hydrochar composition, secondary char formation and phytotoxicity | 12, 13 | Microalgae
15.81 | 70.48 | 13.72 | 44.21 | 6.54 | 26.13 | 6.95 | 450 | 25 | 40 | 36.9 | 8.22 | 41.26 | 24.63 | 6.06 | 34.1 | 41.49 | 0.66 | 0.16
15.81 | 70.48 | 13.72 | 44.21 | 6.54 | 26.13 | 6.95 | 550 | 25 | 20 | 35.41 | 9.21 | 43 | 20.1 | 6.35 | 36.9 | 43.39 | 0.53 | 0.09
15.81 | 70.48 | 13.72 | 44.21 | 6.54 | 26.13 | 6.95 | 550 | 25 | 40 | 34.99 | 9.32 | 43.87 | 18.89 | 6 | 37.24 | 41.92 | 0.54 | 0.11
15.81 | 70.48 | 13.72 | 44.21 | 6.54 | 26.13 | 6.95 | 700 | 25 | 20 | 32.65 | 9.68 | 45.32 | 16.31 | 5.18 | 38.36 | 43.62 | 0.36 | 0.08
15.81 | 70.48 | 13.72 | 44.21 | 6.54 | 26.13 | 6.95 | 700 | 25 | 40 | 32.53 | 9.88 | 46.32 | 15 | 5 | 38.68 | 43.29 | 0.34 | 0.07
5.82 | 62.15 | 32.03 | 57.99 | 4.12 | 31.12 | 0.96 | 500 | 10 | 60 | 38.7 | 10.3 | 16.32 | 14.67 | 0.85 | 69.01 | 70.66 | 0.41 | 0.1 | Comparison of biochar properties from biomass residues produced by slow pyrolysis at 500 °C | 14 | Cocopeat
3.86 | 75.82 | 20.32 | 53.67 | 5.4 | 36.27 | 0.81 | 500 | 10 | 60 | 32.2 | 6.9 | 6.86 | 12.29 | 1.03 | 80.85 | 81.82 | 0.4 | 0.07 | Comparison of biochar properties from biomass residues produced by slow pyrolysis at 500 °C |  | Palm shell
22.55 | 60.84 | 16.61 | 37.76 | 4.63 | 33.52 | 1.54 | 500 | 10 | 60 | 41 | 10.5 | 53.48 | 6.6 | 1.51 | 39.93 | 40.14 | 0.43 | 0.06 | Comparison of biochar properties from biomass residues produced by slow pyrolysis at 500 °C |  | Rice straw
5.44 | 76.56 | 18 | 50.51 | 5.79 | 36.94 | 1.32 | 500 | 10 | 60 | 31.9 | 9.6 | 12.89 | 18.21 | 1.59 | 68.91 | 73.91 | 0.44 | 0.09 | Comparison of biochar properties from biomass residues produced by slow pyrolysis at 500 °C |  | Wood bark
2.42 | 82 | 15.78 | 50.46 | 5.19 | 41.61 | 0.32 | 500 | 10 | 60 | 24.5 | 9.3 | 8.68 | 9.29 | 1.01 | 82.03 | 78.16 | 0.4 | 0.09 | Comparison of biochar properties from biomass residues produced by slow pyrolysis at 500 °C |  | Sugarcane bagasse
0.44 | 87.83 | 11.73 | 50.3 | 5.78 | 43.25 | 0.23 | 500 | 10 | 60 | 22.3 | 9.5 | 2.31 | 12.98 | 0.76 | 84.71 | 87.24 | 0.35 | 0.06 | Comparison of biochar properties from biomass residues produced by slow pyrolysis at 500 °C |  | Wood stem
1.6 | 81.26 | 17.14 | 46.9 | 6.08 | 45.27 | 0.15 | 200 | 10 | 60 | 95.89 | 5.46 | 1.74 | 82.72 | 0.16 | 15.54 | 47.72 | 1.51 | 0.7 | Comparison of the physicochemical characteristics of bio-char pyrolyzed from moso bamboo and rice husk with different pyrolysis temperatures | 15 | Bamboo
1.6 | 81.26 | 17.14 | 46.9 | 6.08 | 45.27 | 0.15 | 300 | 10 | 60 | 46.67 | 7.12 | 3.24 | 70.17 | 0.16 | 26.59 | 61.02 | 1.03 | 0.37
1.6 | 81.26 | 17.14 | 46.9 | 6.08 | 45.27 | 0.15 | 400 | 10 | 60 | 33.07 | 9.01 | 3.88 | 40.41 | 0.18 | 55.71 | 71.79 | 0.67 | 0.21
1.6 | 81.26 | 17.14 | 46.9 | 6.08 | 45.27 | 0.15 | 500 | 10 | 60 | 29.43 | 9.34 | 4.06 | 15.75 | 0.24 | 80.19 | 80.78 | 0.48 | 0.11
1.6 | 81.26 | 17.14 | 46.9 | 6.08 | 45.27 | 0.15 | 600 | 10 | 60 | 27.84 | 9.88 | 4.28 | 10.24 | 0.26 | 85.48 | 82.72 | 0.36 | 0.09
1.6 | 81.26 | 17.14 | 46.9 | 6.08 | 45.27 | 0.15 | 700 | 10 | 60 | 27.1 | 9.91 | 4.4 | 7.32 | 0.42 | 88.28 | 84.27 | 0.24 | 0.08
1.6 | 81.26 | 17.14 | 46.9 | 6.08 | 45.27 | 0.15 | 800 | 10 | 60 | 26.3 | 10.18 | 4.56 | 6.36 | 0.45 | 89.08 | 85.54 | 0.19 | 0.07
19.18 | 64.71 | 16.11 | 30.87 | 4.28 | 45.45 | 0.23 | 200 | 10 | 60 | 98.22 | 6.14 | 27.57 | 57.2 | 0.25 | 15.23 | 25.29 | 1.65 | 1.29 | Comparison of the physicochemical characteristics of bio-char pyrolyzed from moso bamboo and rice husk with different pyrolysis temperatures |  | Rice husk
19.18 | 64.71 | 16.11 | 30.87 | 4.28 | 45.45 | 0.23 | 300 | 10 | 60 | 66.76 | 6.83 | 33.33 | 38.92 | 0.23 | 27.75 | 26.52 | 1.2 | 1.05
19.18 | 64.71 | 16.11 | 30.87 | 4.28 | 45.45 | 0.23 | 400 | 10 | 60 | 52.35 | 7.75 | 38.67 | 17.98 | 0.28 | 43.35 | 24.8 | 0.82 | 1.05
19.18 | 64.71 | 16.11 | 30.87 | 4.28 | 45.45 | 0.23 | 500 | 10 | 60 | 47.49 | 8.6 | 43.1 | 9.81 | 0.28 | 47.09 | 23.27 | 0.61 | 1.04
19.18 | 64.71 | 16.11 | 30.87 | 4.28 | 45.45 | 0.23 | 600 | 10 | 60 | 44.96 | 9.22 | 44.94 | 6.13 | 0.28 | 48.93 | 23.22 | 0.46 | 0.99
19.18 | 64.71 | 16.11 | 30.87 | 4.28 | 45.45 | 0.23 | 700 | 10 | 60 | 44.36 | 10 | 46.2 | 4.69 | 0.28 | 49.11 | 23.04 | 0.34 | 0.97
19.18 | 64.71 | 16.11 | 30.87 | 4.28 | 45.45 | 0.23 | 800 | 10 | 60 | 42.99 | 10.08 | 47.51 | 3.29 | 0.29 | 49.2 | 23.07 | 0.27 | 0.93
14.57 | 67.47 | 17.96 | 42.7 | 6.01 | 35.1 | 1.2 | 300 | 10 | 60 | 57.13 | 8.65 | 17.77 | 40.53 | 0.76 | 41.7 | 56.36 | 1.19 | 0.26 | Contrasting effects of operating conditions and biomass particle size on bulk characteristics and surface chemistry of rice husk derived-biochars | 16 | Rice husk
14.57 | 67.47 | 17.96 | 42.7 | 6.01 | 35.1 | 1.2 | 400 | 10 | 60 | 44.59 | 10.28 | 20.96 | 21.24 | 0.62 | 57.8 | 63.56 | 0.72 | 0.13
14.57 | 67.47 | 17.96 | 42.7 | 6.01 | 35.1 | 1.2 | 500 | 10 | 60 | 39.14 | 11.36 | 22.97 | 9.67 | 0.57 | 67.35 | 67.46 | 0.58 | 0.06
14.57 | 67.47 | 17.96 | 42.7 | 6.01 | 35.1 | 1.2 | 600 | 10 | 60 | 37.43 | 12.19 | 23.13 | 5.49 | 0.53 | 71.38 | 70.88 | 0.42 | 0.03
14.57 | 67.47 | 17.96 | 42.7 | 6.01 | 35.1 | 1.2 | 700 | 10 | 60 | 37.19 | 12.63 | 23.78 | 4.3 | 0.46 | 71.92 | 72.55 | 0.27 | 0.01
14.57 | 67.47 | 17.96 | 42.7 | 6.01 | 35.1 | 1.2 | 500 | 10 | 15 | 40.58 | 10.22 | 22.6 | 10.59 | 0.86 | 66.81 | 54.15 | 1.41 | 0.21
14.57 | 67.47 | 17.96 | 42.7 | 6.01 | 35.1 | 1.2 | 500 | 10 | 30 | 39.96 | 10.83 | 23.03 | 9.96 | 0.82 | 67 | 63.28 | 0.92 | 0.09
14.57 | 67.47 | 17.96 | 42.7 | 6.01 | 35.1 | 1.2 | 500 | 10 | 90 | 38.06 | 12.05 | 22.43 | 9.46 | 0.51 | 68.1 | 70.89 | 0.35 | 0.04
14.57 | 67.47 | 17.96 | 42.7 | 6.01 | 35.1 | 1.2 | 500 | 1 | 60 | 40.62 | 12.79 | 24.32 | 6.96 | 0.41 | 68.72 | 71.05 | 0.35 | 0.01
14.57 | 67.47 | 17.96 | 42.7 | 6.01 | 35.1 | 1.2 | 500 | 2 | 60 | 40.59 | 12.31 | 24.26 | 7.82 | 0.46 | 67.92 | 70.66 | 0.45 | 0.01
14.57 | 67.47 | 17.96 | 42.7 | 6.01 | 35.1 | 1.2 | 500 | 5 | 60 | 40.06 | 11.74 | 23.7 | 8.42 | 0.54 | 67.88 | 69.94 | 0.47 | 0.03
6.16 | 86.16 | 7.67 | 53.41 | 6.52 | 33.69 | 0.22 | 300 | 10 | 60 | 39.15 | 9.24 | 4.64 | 36.4 | 0.52 | 58.96 | 79.76 | 0.37 | 0.12 | Effect of different biomass species and pyrolysis temperatures on heavy metal adsorption, stability and economy of biochar | 17 | Bamboo
6.16 | 86.16 | 7.67 | 53.41 | 6.52 | 33.69 | 0.22 | 400 | 10 | 60 | 31.44 | 9.57 | 6.83 | 29.26 | 0.47 | 63.91 | 80.15 | 0.34 | 0.1
6.16 | 86.16 | 7.67 | 53.41 | 6.52 | 33.69 | 0.22 | 500 | 10 | 60 | 23.47 | 10.12 | 8.41 | 21.64 | 0.41 | 69.95 | 83.3 | 0.31 | 0.05
6.16 | 86.16 | 7.67 | 53.41 | 6.52 | 33.69 | 0.22 | 600 | 10 | 60 | 21.04 | 10.31 | 10.8 | 16.12 | 0.37 | 73.08 | 83.66 | 0.29 | 0.03
8.65 | 76.65 | 14.7 | 45.21 | 6.14 | 38.58 | 1.42 | 300 | 10 | 60 | 35.95 | 9.36 | 7.99 | 44.26 | 1.25 | 47.76 | 66.9 | 0.85 | 0.22 | Effect of different biomass species and pyrolysis temperatures on heavy metal adsorption, stability and economy of biochar |  | Corn cob
8.65 | 76.65 | 14.7 | 45.21 | 6.14 | 38.58 | 1.42 | 400 | 10 | 60 | 26.81 | 9.68 | 8.97 | 38.13 | 1.22 | 52.9 | 67.22 | 0.76 | 0.21
8.65 | 76.65 | 14.7 | 45.21 | 6.14 | 38.58 | 1.42 | 500 | 10 | 60 | 22.24 | 10.04 | 10.69 | 31.27 | 1.2 | 58.04 | 76.64 | 0.57 | 0.08
8.65 | 76.65 | 14.7 | 45.21 | 6.14 | 38.58 | 1.42 | 600 | 10 | 60 | 20.51 | 10.2 | 12.1 | 25.65 | 1.15 | 62.26 | 77.03 | 0.51 | 0.06
18.37 | 67.26 | 14.38 | 36.64 | 3.64 | 40.93 | 0.42 | 300 | 10 | 60 | 49.81 | 7.98 | 29.64 | 28.85 | 0.44 | 41.51 | 46.25 | 0.95 | 0.33 | Effect of different biomass species and pyrolysis temperatures on heavy metal adsorption, stability and economy of biochar |  | Rice husk
18.37 | 67.26 | 14.38 | 36.64 | 3.64 | 40.93 | 0.42 | 400 | 10 | 60 | 41.58 | 8.45 | 35.05 | 22.29 | 0.43 | 42.65 | 46.71 | 0.91 | 0.23
18.37 | 67.26 | 14.38 | 36.64 | 3.64 | 40.93 | 0.42 | 500 | 10 | 60 | 35.26 | 9.26 | 40.71 | 15.37 | 0.4 | 43.93 | 47.14 | 0.64 | 0.15
18.37 | 67.26 | 14.38 | 36.64 | 3.64 | 40.93 | 0.42 | 600 | 10 | 60 | 33.17 | 9.62 | 42.89 | 13.31 | 0.38 | 43.8 | 47.74 | 0.54 | 0.11
16 | 70 | 14 | 35.56 | 4.83 | 40.99 | 2.83 | 300 | 3 | 40 | 61 | 8.6 | 24.71 | 52.57 | 3.48 | 22.72 | 46.53 | 1 | 0.34 | Effect of different temperatures on the properties of pyrolysis products of Parthenium hysterophorus | 18 | Parthenium hysterophorus
16 | 70 | 14 | 35.56 | 4.83 | 40.99 | 2.83 | 450 | 3 | 40 | 45.59 | 10.7 | 33.09 | 29.14 | 2.85 | 37.77 | 45.51 | 0.65 | 0.26
16 | 70 | 14 | 35.56 | 4.83 | 40.99 | 2.83 | 600 | 3 | 40 | 37.28 | 10.9 | 36.29 | 22.68 | 2.61 | 41.03 | 44.08 | 0.4 | 0.25
6.12 | 78.5 | 15.38 | 41 | 7.17 | 33.24 | 0.99 | 300 | 10 | 30 | 61.31 | 7.2 | 11.69 | 61.16 | 2.61 | 27.15 | 53.22 | 1.13 | 0.34 | Effect of the Carbonization Temperature on the Properties of Biochar Produced from the Pyrolysis of Crop Residues; Process optimization for straws pyrolysis and analysis of biochar physiochemical properties | 19, 20 | Corn straw
6.12 | 78.5 | 15.38 | 41 | 7.17 | 33.24 | 0.99 | 400 | 10 | 30 | 41.4 | 8.62 | 18.45 | 39.33 | 2.69 | 42.22 | 58.09 | 0.79 | 0.2
6.12 | 78.5 | 15.38 | 41 | 7.17 | 33.24 | 0.99 | 500 | 10 | 30 | 33.82 | 10 | 22.68 | 24.25 | 2.43 | 53.07 | 59.72 | 0.5 | 0.13
6.12 | 78.5 | 15.38 | 41 | 7.17 | 33.24 | 0.99 | 600 | 10 | 30 | 34.99 | 9.79 | 25.05 | 19.89 | 1.73 | 55.05 | 61.76 | 0.42 | 0.09
6.12 | 78.5 | 15.38 | 41 | 7.17 | 33.24 | 0.99 | 700 | 10 | 30 | 31.12 | 9.89 | 27.58 | 21.28 | 0.93 | 51.13 | 60 | 0.37 | 0.12
4.38 | 77.67 | 17.96 | 36.71 | 7.77 | 41.55 | 1.19 | 300 | 10 | 30 | 75.69 | 6.28 | 8.32 | 57.02 | 1.4 | 34.66 | 51.56 | 1.09 | 0.51 | Effect of the Carbonization Temperature on the Properties of Biochar Produced from the Pyrolysis of Crop Residues; Process optimization for straws pyrolysis and analysis of biochar physiochemical properties |  | Cotton straw
4.38 | 77.67 | 17.96 | 36.71 | 7.77 | 41.55 | 1.19 | 400 | 10 | 30 | 42.54 | 8.33 | 14.82 | 40.75 | 1.34 | 44.43 | 63.69 | 0.68 | 0.21
4.38 | 77.67 | 17.96 | 36.71 | 7.77 | 41.55 | 1.19 | 500 | 10 | 30 | 39.67 | 9.29 | 16.94 | 27.76 | 1.01 | 55.3 | 69.1 | 0.45 | 0.15
4.38 | 77.67 | 17.96 | 36.71 | 7.77 | 41.55 | 1.19 | 600 | 10 | 30 | 33.48 | 10.16 | 20.53 | 15.72 | 0.72 | 63.74 | 70.79 | 0.29 | 0.09
4.38 | 77.67 | 17.96 | 36.71 | 7.77 | 41.55 | 1.19 | 700 | 10 | 30 | 31.71 | 10.46 | 20.59 | 17.76 | 0.28 | 61.65 | 65.66 | 0.36 | 0.11
7.63 | 76.26 | 16.12 | 39.7 | 7.63 | 38.8 | 1.13 | 300 | 10 | 30 | 69.6 | 6.43 | 8.18 | 69.73 | 0.88 | 22.09 | 52.64 | 1.54 | 0.39 | Effect of the Carbonization Temperature on the Properties of Biochar Produced from the Pyrolysis of Crop Residues; Process optimization for straws pyrolysis and analysis of biochar physiochemical properties |  | Rape straw
7.63 | 76.26 | 16.12 | 39.7 | 7.63 | 38.8 | 1.13 | 400 | 10 | 30 | 32.14 | 7.99 | 14.04 | 35.45 | 0.86 | 50.51 | 65.89 | 0.97 | 0.2
7.63 | 76.26 | 16.12 | 39.7 | 7.63 | 38.8 | 1.13 | 500 | 10 | 30 | 32.55 | 8.76 | 16.32 | 25.78 | 1.08 | 57.9 | 71.69 | 0.57 | 0.11
7.63 | 76.26 | 16.12 | 39.7 | 7.63 | 38.8 | 1.13 | 600 | 10 | 30 | 31.61 | 10 | 17.29 | 25.12 | 0.665 | 57.59 | 70.92 | 0.4 | 0.09
7.63 | 76.26 | 16.12 | 39.7 | 7.63 | 38.8 | 1.13 | 700 | 10 | 30 | 27.8 | 10.43 | 18.74 | 24.54 | 0.61 | 56.72 | 70.8 | 0.35 | 0.11
14.63 | 71.94 | 13.43 | 38.62 | 6.1 | 32.88 | 1.3 | 300 | 10 | 30 | 70.6 | 6.88 | 16.57 | 62.35 | 2.58 | 21.08 | 48.33 | 1.33 | 0.39 | Effect of the Carbonization Temperature on the Properties of Biochar Produced from the Pyrolysis of Crop Residues; Process optimization for straws pyrolysis and analysis of biochar physiochemical properties |  | Rice straw
14.63 | 71.94 | 13.43 | 38.62 | 6.1 | 32.88 | 1.3 | 400 | 10 | 30 | 43.72 | 9.18 | 26.71 | 32.21 | 2.15 | 41.09 | 54.28 | 0.81 | 0.22
14.63 | 71.94 | 13.43 | 38.62 | 6.1 | 32.88 | 1.3 | 500 | 10 | 30 | 37.75 | 9.88 | 30.49 | 23.6 | 1.68 | 45.92 | 54.31 | 0.76 | 0.16
14.63 | 71.94 | 13.43 | 38.62 | 6.1 | 32.88 | 1.3 | 600 | 10 | 30 | 34.99 | 10.39 | 33.36 | 16.34 | 0.87 | 50.3 | 56.85 | 0.48 | 0.1
14.63 | 71.94 | 13.43 | 38.62 | 6.1 | 32.88 | 1.3 | 700 | 10 | 30 | 33.22 | 10.65 | 37.91 | 14.01 | 1.08 | 48.08 | 55.28 | 0.41 | 0.09
9.23 | 75.66 | 15.12 | 37.83 | 10.18 | 36.74 | 1.31 | 300 | 10 | 30 | 61.53 | 6.57 | 12.64 | 59.89 | 0.8 | 27.47 | 47.51 | 1.62 | 0.47 | Effect of the Carbonization Temperature on the Properties of Biochar Produced from the Pyrolysis of Crop Residues; Process optimization for straws pyrolysis and analysis of biochar physiochemical properties |  | Wheat straw
9.23 | 75.66 | 15.12 | 37.83 | 10.18 | 36.74 | 1.31 | 400 | 10 | 30 | 39.96 | 7.98 | 16.26 | 33.79 | 0.95 | 49.95 | 58.74 | 1.08 | 0.2
9.23 | 75.66 | 15.12 | 37.83 | 10.18 | 36.74 | 1.31 | 500 | 10 | 30 | 35.37 | 9.06 | 19.54 | 20.75 | 0.73 | 59.71 | 61.47 | 0.75 | 0.1
9.23 | 75.66 | 15.12 | 37.83 | 10.18 | 36.74 | 1.31 | 600 | 10 | 30 | 31.72 | 10.01 | 20.99 | 13.88 | 0.49 | 65.14 | 65.18 | 0.52 | 0.07
9.23 | 75.66 | 15.12 | 37.83 | 10.18 | 36.74 | 1.31 | 700 | 10 | 30 | 31.12 | 10.16 | 22.65 | 14.38 | 0.5 | 62.97 | 65.39 | 0.53 | 0.08
50 | 46.3 | 3.7 | 25 | 7.75 | 12.7 | 4.55 | 300 | 10 | 120 | 76.27 | 7.32 | 55.7 | 42.2 | 3.53 | 2.1 | 22.9 | 3.79 | 0.35 | Effects of co-pyrolysis of rice husk and sewage sludge on the bioavailability and environmental risks of Pb and Cd | 21 | Sewage sludge
50 | 46.3 | 3.7 | 25 | 7.75 | 12.7 | 4.55 | 400 | 10 | 120 | 65.15 | 7.86 | 68.6 | 29.2 | 2.45 | 2.2 | 17.7 | 3.61 | 0.25
50 | 46.3 | 3.7 | 25 | 7.75 | 12.7 | 4.55 | 500 | 10 | 120 | 62.47 | 9.42 | 72.4 | 25.3 | 1.95 | 2.3 | 17 | 3.52 | 0.16
50 | 46.3 | 3.7 | 25 | 7.75 | 12.7 | 4.55 | 600 | 10 | 120 | 59.99 | 11.31 | 73.4 | 23.9 | 1.59 | 2.7 | 16.3 | 3.51 | 0.18
20.8 | 58.4 | 20.8 | 35.1 | 4 | 38.1 | 1.05 | 250 | 5 | 30 | 83.49 | 8.72 | 22.9 | 54.2 | 1.5 | 22.9 | 36.6 | 1.21 | 0.71 | Effects of feedstock type and pyrolysis temperature on potential applications of biochar | 22 | Algae
20.8 | 58.4 | 20.8 | 35.1 | 4 | 38.1 | 1.05 | 300 | 5 | 30 | 62.79 | 11.2 | 28.7 | 45.9 | 1.86 | 25.4 | 41.49 | 0.93 | 0.44
20.8 | 58.4 | 20.8 | 35.1 | 4 | 38.1 | 1.05 | 350 | 5 | 30 | 59.19 | 12.98 | 33.4 | 31.1 | 2.1 | 35.5 | 41.8 | 0.86 | 0.34
20.8 | 58.4 | 20.8 | 35.1 | 4 | 38.1 | 1.05 | 500 | 5 | 30 | 47.9 | 13.33 | 40 | 21.1 | 1.4 | 38.9 | 45.25 | 0.57 | 0.18
20.8 | 58.4 | 20.8 | 35.1 | 4 | 38.1 | 1.05 | 600 | 5 | 30 | 45.5 | 13.66 | 42.7 | 11.6 | 1.42 | 45.7 | 45.11 | 0.38 | 0.16
4 | 68.2 | 27.8 | 42.62 | 6.36 | 44.78 | 2.08 | 250 | 5 | 30 | 71.69 | 7.29 | 6.7 | 57.3 | 2.85 | 36 | 52.95 | 1.29 | 0.45 | Effects of feedstock type and pyrolysis temperature on potential applications of biochar |  | Orange bagasse
4 | 68.2 | 27.8 | 42.62 | 6.36 | 44.78 | 2.08 | 300 | 5 | 30 | 51.09 | 9.1 | 9.4 | 46.9 | 2.99 | 43.7 | 56.83 | 1.09 | 0.34
4 | 68.2 | 27.8 | 42.62 | 6.36 | 44.78 | 2.08 | 350 | 5 | 30 | 44.7 | 9.88 | 11.3 | 32.3 | 2.42 | 56.4 | 64.93 | 0.84 | 0.19
4 | 68.2 | 27.8 | 42.62 | 6.36 | 44.78 | 2.08 | 500 | 5 | 30 | 31.1 | 10.28 | 14.2 | 24 | 3.19 | 61.8 | 63.78 | 0.58 | 0.19
4 | 68.2 | 27.8 | 42.62 | 6.36 | 44.78 | 2.08 | 600 | 5 | 30 | 28.6 | 10.45 | 16.3 | 17.3 | 2.92 | 66.4 | 68.05 | 0.42 | 0.11
8.2 | 68.3 | 23.5 | 35.7 | 5.27 | 40.98 | 9.61 | 250 | 5 | 30 | 64.69 | 7.81 | 9.3 | 58.1 | 5 | 32.6 | 52.3 | 1.15 | 0.4 | Effects of feedstock type and pyrolysis temperature on potential applications of biochar |  | Poultry litter
8.2 | 68.3 | 23.5 | 35.7 | 5.27 | 40.98 | 9.61 | 300 | 5 | 30 | 52.99 | 9.66 | 12.8 | 44.3 | 5.41 | 43.1 | 53.57 | 0.83 | 0.34
8.2 | 68.3 | 23.5 | 35.7 | 5.27 | 40.98 | 9.61 | 350 | 5 | 30 | 42.6 | 11.31 | 18.4 | 32.7 | 5.3 | 48.9 | 57 | 0.67 | 0.21
8.2 | 68.3 | 23.5 | 35.7 | 5.27 | 40.98 | 9.61 | 500 | 5 | 30 | 33.1 | 11.89 | 21.8 | 21.6 | 4.16 | 56.6 | 60.35 | 0.49 | 0.14
8.2 | 68.3 | 23.5 | 35.7 | 5.27 | 40.98 | 9.61 | 600 | 5 | 30 | 30.8 | 12.58 | 29.3 | 13.7 | 3.86 | 57 | 56.6 | 0.43 | 0.11
4.3 | 70.9 | 24.8 | 40.86 | 5.27 | 48.07 | 1.03 | 250 | 5 | 30 | 71.29 | 7.35 | 5 | 56.5 | 1.3 | 38.5 | 50.8 | 1.23 | 0.55 | Effects of feedstock type and pyrolysis temperature on potential applications of biochar |  | Vine pruning
4.3 | 70.9 | 24.8 | 40.86 | 5.27 | 48.07 | 1.03 | 300 | 5 | 30 | 58.81 | 9.25 | 6.8 | 45.8 | 2.09 | 47.4 | 57 | 0.87 | 0.39
4.3 | 70.9 | 24.8 | 40.86 | 5.27 | 48.07 | 1.03 | 350 | 5 | 30 | 42.7 | 10.26 | 8.3 | 30.2 | 1.3 | 61.5 | 64.7 | 0.75 | 0.25
4.3 | 70.9 | 24.8 | 40.86 | 5.27 | 48.07 | 1.03 | 500 | 5 | 30 | 33.7 | 11 | 10.6 | 19.8 | 1.42 | 69.6 | 71.29 | 0.57 | 0.14
4.3 | 70.9 | 24.8 | 40.86 | 5.27 | 48.07 | 1.03 | 600 | 5 | 30 | 30.8 | 11.31 | 11.5 | 12.1 | 1.45 | 76.4 | 72.25 | 0.41 | 0.13
25.69 | 70.35 | 3.96 | 34.1 | 5.1 | 32.91 | 1.8 | 300 | 10 | 0 | 96.26 | 7.47 | 31.63 | 53.43 | 1.9 | 14.94 | 33.6 | 1.64 | 0.62 | Effects of Pyrolysis Temperature and Holding Time on Physicochemical Properties of Swine-Manure-Derived Biochar | 23 | Swine manure
25.69 | 70.35 | 3.96 | 34.1 | 5.1 | 32.91 | 1.8 | 300 | 10 | 15 | 75.46 | 8.71 | 41.77 | 44.34 | 2 | 13.89 | 35.7 | 1.28 | 0.32
25.69 | 70.35 | 3.96 | 34.1 | 5.1 | 32.91 | 1.8 | 300 | 10 | 30 | 68.68 | 9.29 | 43.62 | 42.59 | 2.1 | 13.79 | 37.6 | 1.15 | 0.23
25.69 | 70.35 | 3.96 | 34.1 | 5.1 | 32.91 | 1.8 | 300 | 10 | 60 | 66.88 | 9.54 | 46.41 | 41.17 | 2 | 12.42 | 35.9 | 1.1 | 0.23
25.69 | 70.35 | 3.96 | 34.1 | 5.1 | 32.91 | 1.8 | 300 | 10 | 120 | 65.74 | 9.92 | 46.87 | 40.1 | 2 | 13.03 | 34.9 | 1.1 | 0.25
25.69 | 70.35 | 3.96 | 34.1 | 5.1 | 32.91 | 1.8 | 450 | 10 | 0 | 52.22 | 11.33 | 47.65 | 40.9 | 2 | 11.45 | 30.9 | 0.78 | 0.39
25.69 | 70.35 | 3.96 | 34.1 | 5.1 | 32.91 | 1.8 | 450 | 10 | 15 | 51.87 | 11.21 | 48.67 | 39.78 | 1.8 | 11.55 | 26.1 | 0.74 | 0.6
25.69 | 70.35 | 3.96 | 34.1 | 5.1 | 32.91 | 1.8 | 450 | 10 | 30 | 51.42 | 11.21 | 48.46 | 39.14 | 1.9 | 12.4 | 27.2 | 0.66 | 0.54
25.69 | 70.35 | 3.96 | 34.1 | 5.1 | 32.91 | 1.8 | 450 | 10 | 60 | 50.52 | 11.38 | 50 | 37.83 | 1.9 | 12.17 | 27.6 | 0.65 | 0.49
25.69 | 70.35 | 3.96 | 34.1 | 5.1 | 32.91 | 1.8 | 450 | 10 | 120 | 50.37 | 11.32 | 49.03 | 37.77 | 1.9 | 13.2 | 27.8 | 0.6 | 0.5
25.69 | 70.35 | 3.96 | 34.1 | 5.1 | 32.91 | 1.8 | 600 | 10 | 0 | 47.78 | 11.64 | 52.45 | 34.05 | 1.7 | 13.5 | 27.3 | 0.4 | 0.45
25.69 | 70.35 | 3.96 | 34.1 | 5.1 | 32.91 | 1.8 | 600 | 10 | 15 | 47.33 | 11.56 | 54 | 33.06 | 1.7 | 12.94 | 27.8 | 0.39 | 0.39
25.69 | 70.35 | 3.96 | 34.1 | 5.1 | 32.91 | 1.8 | 600 | 10 | 30 | 47.43 | 11.9 | 51.64 | 33.33 | 1.7 | 15.03 | 28.8 | 0.33 | 0.41
25.69 | 70.35 | 3.96 | 34.1 | 5.1 | 32.91 | 1.8 | 600 | 10 | 60 | 46.73 | 12 | 52.86 | 32.52 | 1.6 | 14.62 | 29.1 | 0.41 | 0.36
25.69 | 70.35 | 3.96 | 34.1 | 5.1 | 32.91 | 1.8 | 600 | 10 | 120 | 46.98 | 11.96 | 53.68 | 32.52 | 1.6 | 13.8 | 30.1 | 0.4 | 0.31
25.69 | 70.35 | 3.96 | 34.1 | 5.1 | 32.91 | 1.8 | 750 | 10 | 0 | 44.54 | 12.22 | 57.27 | 27.16 | 1.5 | 15.56 | 31.6 | 0.34 | 0.18
25.69 | 70.35 | 3.96 | 34.1 | 5.1 | 32.91 | 1.8 | 750 | 10 | 15 | 42.84 | 12.96 | 58.32 | 26.06 | 1.5 | 15.62 | 34.8 | 0.35 | 0.07
25.69 | 70.35 | 3.96 | 34.1 | 5.1 | 32.91 | 1.8 | 750 | 10 | 30 | 42.29 | 12.81 | 57.14 | 25.23 | 1.4 | 17.63 | 36.1 | 0.33 | 0.07
25.69 | 70.35 | 3.96 | 34.1 | 5.1 | 32.91 | 1.8 | 750 | 10 | 60 | 42.14 | 12.56 | 57 | 24.85 | 1.4 | 18.15 | 37.8 | 0.35 | 0.03
25.69 | 70.35 | 3.96 | 34.1 | 5.1 | 32.91 | 1.8 | 750 | 10 | 120 | 42.29 | 12.6 | 57.46 | 24.67 | 1.4 | 17.87 | 38.5 | 0.31 | 0.01
4.05 | 82.13 | 13.82 | 47.36 | 6.3 | 40.97 | 1.18 | 350 | 10 | 60 | 52.3 | 7.64 | 6.12 | 58.5 | 1.64 | 35.38 | 64.18 | 0.74 | 0.28 | Effects of pyrolysis temperature on production and physicochemical characterization of biochar derived from coconut fiber biomass through slow pyrolysis process | 24 | Coconut fiber
4.05 | 82.13 | 13.82 | 47.36 | 6.3 | 40.97 | 1.18 | 400 | 10 | 60 | 47.2 | 8.25 | 8.57 | 37.26 | 1.47 | 54.17 | 65.56 | 0.69 | 0.24
4.05 | 82.13 | 13.82 | 47.36 | 6.3 | 40.97 | 1.18 | 450 | 10 | 60 | 46.48 | 8.59 | 10.45 | 29.12 | 1.93 | 60.43 | 68.74 | 0.62 | 0.17
4.05 | 82.13 | 13.82 | 47.36 | 6.3 | 40.97 | 1.18 | 500 | 10 | 60 | 44.05 | 9.83 | 11.34 | 19.79 | 2.1 | 68.87 | 69.45 | 0.42 | 0.16
4.05 | 82.13 | 13.82 | 47.36 | 6.3 | 40.97 | 1.18 | 550 | 10 | 60 | 43.48 | 9.61 | 12.15 | 17.61 | 1.26 | 70.24 | 71.57 | 0.28 | 0.14
4.05 | 82.13 | 13.82 | 47.36 | 6.3 | 40.97 | 1.18 | 600 | 10 | 60 | 40.34 | 10.03 | 12.19 | 16.72 | 1.5 | 71.09 | 74.58 | 0.26 | 0.1
30.76 | 53.63 | 15.17 | 32.19 | 4.45 | 27.73 | 4.87 | 400 | 35 | 60 | 54.7 | 7.47 | 53.99 | 23.16 | 3.34 | 22.85 | 21.44 | 0.94 | 0.72 | Effects of temperature and carrier gas on physico-chemical properties of biochar derived from biosolids | 25 | Biosolid
30.76 | 53.63 | 15.17 | 32.19 | 4.45 | 27.73 | 4.87 | 500 | 35 | 60 | 50.3 | 9.92 | 62.88 | 13.62 | 2.63 | 23.51 | 16.29 | 0.28 | 0.79
30.76 | 53.63 | 15.17 | 32.19 | 4.45 | 27.73 | 4.87 | 600 | 35 | 60 | 46.2 | 11.26 | 65.06 | 10.36 | 2.02 | 24.58 | 14.18 | 0.2 | 0.98
13.07 | 76.87 | 10.06 | 40.06 | 5.47 | 40.23 | 0.69 | 300 | 10 | 30 | 73.82 | 6.52 | 14.54 | 65.72 | 0.78 | 19.74 | 44 | 1.31 | 0.6 | Effects of temperature and particle size on the compositions, energy conversions and structural characteristics of pyrolysis products from different crop residues | 26 | Rice straw
13.07 | 76.87 | 10.06 | 40.06 | 5.47 | 40.23 | 0.69 | 350 | 10 | 30 | 46.6 | 7.6 | 22.06 | 47.43 | 0.89 | 30.51 | 48.62 | 0.91 | 0.37
13.07 | 76.87 | 10.06 | 40.06 | 5.47 | 40.23 | 0.69 | 400 | 10 | 30 | 43.88 | 8.06 | 26.59 | 35.07 | 1 | 38.34 | 52.19 | 0.74 | 0.24
13.07 | 76.87 | 10.06 | 40.06 | 5.47 | 40.23 | 0.69 | 450 | 10 | 30 | 39.98 | 8.68 | 28.09 | 28.37 | 0.92 | 43.55 | 51.5 | 0.65 | 0.24
13.07 | 76.87 | 10.06 | 40.06 | 5.47 | 40.23 | 0.69 | 500 | 10 | 30 | 39.35 | 9.34 | 30.64 | 23.94 | 0.95 | 45.42 | 54.54 | 0.49 | 0.15
13.07 | 76.87 | 10.06 | 40.06 | 5.47 | 40.23 | 0.69 | 550 | 10 | 30 | 39.35 | 9.73 | 32.21 | 19.92 | 0.91 | 47.87 | 55.51 | 0.4 | 0.12
13.07 | 76.87 | 10.06 | 40.06 | 5.47 | 40.23 | 0.69 | 600 | 10 | 30 | 39.2 | 9.91 | 32.27 | 16.94 | 0.88 | 50.8 | 57.8 | 0.32 | 0.09
7.45 | 82.38 | 10.17 | 43.95 | 5.81 | 41.12 | 1.12 | 300 | 10 | 30 | 73.18 | 6.75 | 8.32 | 69 | 1.28 | 22.68 | 49.15 | 1.24 | 0.54 | Effects of temperature and particle size on the compositions, energy conversions and structural characteristics of pyrolysis products from different crop residues |  | Cotton straw
7.45 | 82.38 | 10.17 | 43.95 | 5.81 | 41.12 | 1.12 | 350 | 10 | 30 | 45.58 | 7.12 | 11.32 | 50.73 | 1.4 | 37.95 | 57.68 | 0.97 | 0.32
7.45 | 82.38 | 10.17 | 43.95 | 5.81 | 41.12 | 1.12 | 400 | 10 | 30 | 40.66 | 7.5 | 13.93 | 38.51 | 1.52 | 47.56 | 61.33 | 0.74 | 0.23
7.45 | 82.38 | 10.17 | 43.95 | 5.81 | 41.12 | 1.12 | 450 | 10 | 30 | 38.67 | 8.05 | 15.43 | 31.26 | 1.51 | 53.31 | 62.71 | 0.64 | 0.2
7.45 | 82.38 | 10.17 | 43.95 | 5.81 | 41.12 | 1.12 | 500 | 10 | 30 | 36.04 | 8.74 | 16.91 | 26.35 | 1.45 | 56.74 | 65.24 | 0.5 | 0.15
7.45 | 82.38 | 10.17 | 43.95 | 5.81 | 41.12 | 1.12 | 550 | 10 | 30 | 34.24 | 8.74 | 18.96 | 23.18 | 1.39 | 57.86 | 68.45 | 0.41 | 0.09
7.45 | 82.38 | 10.17 | 43.95 | 5.81 | 41.12 | 1.12 | 600 | 10 | 30 | 35.55 | 8.8 | 19.85 | 20.35 | 1.33 | 59.79 | 69.19 | 0.31 | 0.08
12.93 | 72.58 | 14.5 | 44.77 | 5.52 | 35.33 | 0.95 | 500 | 10 | 60 | 41.46 | 10.1 | 30.61 | 18.13 | 1.7 | 51.25 | 54.34 | 0.54 | 0.14 | Effects of various pyrolysis conditions and feedstock compositions on the physicochemical characteristics of cow manure-derived biochar | 27 | Anaerobic fermentation residues
18.02 | 66.15 | 15.83 | 40.87 | 4.96 | 33.22 | 2.3 | 300 | 10 | 60 | 62.14 | 8.05 | 27.64 | 44.63 | 2.52 | 27.74 | 45.75 | 1.05 | 0.32 | Effects of various pyrolysis conditions and feedstock compositions on the physicochemical characteristics of cow manure-derived biochar |  | Cow manure
18.02 | 66.15 | 15.83 | 40.87 | 4.96 | 33.22 | 2.3 | 400 | 10 | 60 | 48.88 | 9.39 | 35.53 | 28.93 | 2.15 | 35.55 | 45.64 | 0.8 | 0.21
18.02 | 66.15 | 15.83 | 40.87 | 4.96 | 33.22 | 2.3 | 500 | 10 | 60 | 45.44 | 9.93 | 41.65 | 19.91 | 2.01 | 38.43 | 45.92 | 0.55 | 0.12
18.02 | 66.15 | 15.83 | 40.87 | 4.96 | 33.22 | 2.3 | 600 | 10 | 60 | 42.55 | 10.77 | 43.01 | 10.73 | 1.76 | 46.26 | 49.64 | 0.36 | 0.05
18.02 | 66.15 | 15.83 | 40.87 | 4.96 | 33.22 | 2.3 | 700 | 10 | 60 | 39.96 | 11.75 | 46.44 | 6.58 | 1.31 | 46.98 | 48.87 | 0.26 | 0.03
18.02 | 66.15 | 15.83 | 40.87 | 4.96 | 33.22 | 2.3 | 500 | 5 | 60 | 44.6 | 10.12 | 40.7 | 17.62 | 1.99 | 41.65 | 46.39 | 0.52 | 0.13
18.02 | 66.15 | 15.83 | 40.87 | 4.96 | 33.22 | 2.3 | 500 | 15 | 60 | 45.68 | 9.69 | 41.09 | 19.64 | 1.96 | 39.27 | 44.41 | 0.57 | 0.16
18.02 | 66.15 | 15.83 | 40.87 | 4.96 | 33.22 | 2.3 | 500 | 10 | 30 | 44.72 | 9.87 | 38.88 | 18.9 | 2.01 | 42.22 | 47.34 | 0.55 | 0.14
18.02 | 66.15 | 15.83 | 40.87 | 4.96 | 33.22 | 2.3 | 500 | 10 | 90 | 44.48 | 9.84 | 39.77 | 18.38 | 1.99 | 41.85 | 47.8 | 0.55 | 0.12
11.2 | 78.86 | 9.94 | 40.89 | 5.15 | 39.18 | 2.64 | 500 | 10 | 60 | 39.66 | 10.04 | 29.87 | 19.84 | 1.75 | 50.29 | 54.67 | 0.53 | 0.15
14.78 | 70.95 | 14.27 | 36.97 | 5.22 | 39.89 | 2.78 | 300 | 7 | 120 | 51.83 | 10.86 | 25.49 | 33.75 | 3.79 | 40.76 | 49.16 | 1.01 | 0.26 | Enhanced sulfamethazine removal by steam-activated invasive plant-derived biochar | 28 | Sicyos angulatus L.
14.78 | 70.95 | 14.27 | 36.97 | 5.22 | 39.89 | 2.78 | 700 | 7 | 120 | 27.52 | 12.32 | 43.86 | 13.59 | 2.59 | 42.54 | 38.97 | 0.23 | 0.26
42.23 | 52.6 | 5.17 | 26.47 | 5.04 | 21.35 | 4.91 | 600 | 10 | 45 | 51.09 | 5.94 | 78.55 | 9.52 | 1.95 | 11.93 | 15.52 | 0.57 | 0.16 | Enhancement of heavy metal immobilization in sewage sludge biochar by combining alkaline hydrothermal treatment and pyrolysis | 29 | Sewage sludge
61.88 | 32.76 | 5.36 | 22.02 | 3.84 | 9.03 | 3.23 | 600 | 10 | 45 | 67.93 | 5.71 | 86.05 | 5.66 | 1.74 | 8.3 | 11.47 | 0.72 | 0
63.55 | 34.81 | 1.63 | 15.86 | 0.69 | 17.61 | 2.29 | 600 | 10 | 45 | 73.01 | 7.04 | 86.57 | 8.43 | 1.64 | 5 | 10.88 | 0.63 | 0.02
5.2 | 75.33 | 19.44 | 45.8 | 5.73 | 42.93 | 0.35 | 250 | 10 | 60 | 83.02 | 6.18 | 6.38 | 67.31 | 0.48 | 26.31 | 48.8 | 1.27 | 0.6 | Evolution of the chemical composition, functional group, pore structure and crystallographic structure of bio-char from palm kernel shell pyrolysis under different temperatures | 30 | Palm shell
5.2 | 75.33 | 19.44 | 45.8 | 5.73 | 42.93 | 0.35 | 350 | 10 | 60 | 45.9 | 7.84 | 11.27 | 35.53 | 0.68 | 53.3 | 55.7 | 0.82 | 0.38
5.2 | 75.33 | 19.44 | 45.8 | 5.73 | 42.93 | 0.35 | 450 | 10 | 60 | 37.69 | 8.72 | 12.87 | 24.67 | 0.7 | 62.46 | 58.16 | 0.62 | 0.33
5.2 | 75.33 | 19.44 | 45.8 | 5.73 | 42.93 | 0.35 | 550 | 10 | 60 | 34.85 | 8.93 | 13.88 | 13.96 | 0.76 | 72.16 | 64.52 | 0.5 | 0.21
5.2 | 75.33 | 19.44 | 45.8 | 5.73 | 42.93 | 0.35 | 650 | 10 | 60 | 32.65 | 9.31 | 15.06 | 9.05 | 0.81 | 75.89 | 65.37 | 0.4 | 0.19
5.2 | 75.33 | 19.44 | 45.8 | 5.73 | 42.93 | 0.35 | 750 | 10 | 60 | 31.15 | 10.03 | 17.41 | 5.31 | 0.83 | 77.28 | 65.2 | 0.27 | 0.17
51.9 | 45.9 | 2.16 | 18.6 | 3.37 | 23.1 | 3.04 | 350 | 5 | 120 | 68.7 | 7.24 | 67 | 27.8 | 3.05 | 5.14 | 18.7 | 1.41 | 0.36 | Feasibility of sewage sludge derived hydrochars for agricultural application: Nutrients (N, P, K) and potentially toxic elements (Zn, Cu, Pb, Ni, Cd) | 31 | Sewage sludge
51.9 | 45.9 | 2.16 | 18.6 | 3.37 | 23.1 | 3.04 | 550 | 5 | 120 | 59.8 | 7.02 | 78.8 | 18.3 | 2.18 | 2.91 | 15.4 | 0.75 | 0.13
20.23 | 64.32 | 15.46 | 27.33 | 3.77 | 47.82 | 0.66 | 400 | 10 | 60 | 45 | 7.17 | 29.03 | 44.69 | 1.04 | 26.28 | 34.95 | 1.22 | 0.64 | Feedstock and pyrolysis conditions affect suitability of biochar for various sustainable energy and environmental applications | 32 | Rice husk
20.23 | 64.32 | 15.46 | 27.33 | 3.77 | 47.82 | 0.66 | 600 | 10 | 60 | 38.33 | 10.92 | 40.25 | 9.14 | 0.72 | 50.61 | 30.42 | 1.07 | 0.66
20.23 | 64.32 | 15.46 | 27.33 | 3.77 | 47.82 | 0.66 | 800 | 10 | 60 | 35.5 | 10.98 | 40.65 | 7.99 | 0.4 | 51.36 | 29.88 | 0.63 | 0.64
20.23 | 64.32 | 15.46 | 27.33 | 3.77 | 47.82 | 0.66 | 1000 | 10 | 60 | 34.86 | 11.15 | 41.36 | 6.42 | 0.29 | 52.21 | 29.37 | 0.26 | 0.72
15.03 | 69.39 | 15.57 | 30.64 | 4.32 | 48.95 | 0.76 | 400 | 10 | 60 | 49 | 7.8 | 30.2 | 33.72 | 0.94 | 36.08 | 33.85 | 0.87 | 0.56 | Feedstock and pyrolysis conditions affect suitability of biochar for various sustainable energy and environmental applications |  | Rice straw
15.03 | 69.39 | 15.57 | 30.64 | 4.32 | 48.95 | 0.76 | 600 | 10 | 60 | 33 | 11.02 | 32.26 | 14.21 | 0.76 | 53.11 | 34.68 | 0.68 | 0.67
15.03 | 69.39 | 15.57 | 30.64 | 4.32 | 48.95 | 0.76 | 800 | 10 | 60 | 31 | 11.26 | 33.08 | 9.45 | 0.79 | 57.47 | 34.06 | 0.63 | 0.68
15.03 | 69.39 | 15.57 | 30.64 | 4.32 | 48.95 | 0.76 | 1000 | 10 | 60 | 28.8 | 11.56 | 35.84 | 5.78 | 0.85 | 58.38 | 32.41 | 0.58 | 0.68
0.92 | 82.94 | 16.14 | 46.57 | 6.01 | 46.17 | 0.21 | 400 | 10 | 60 | 32 | 5.8 | 2.43 | 39.4 | 0.36 | 58.2 | 65.23 | 0.64 | 0.33 | Feedstock and pyrolysis conditions affect suitability of biochar for various sustainable energy and environmental applications |  | Wood chip
0.92 | 82.94 | 16.14 | 46.57 | 6.01 | 46.17 | 0.21 | 600 | 10 | 60 | 22.86 | 7.64 | 1.19 | 15.73 | 0.34 | 83.08 | 83.56 | 0.4 | 0.11
0.92 | 82.94 | 16.14 | 46.57 | 6.01 | 46.17 | 0.21 | 800 | 10 | 60 | 22 | 9.87 | 4.9 | 9.57 | 0.36 | 85.53 | 81.58 | 0.39 | 0.09
0.92 | 82.94 | 16.14 | 46.57 | 6.01 | 46.17 | 0.21 | 1000 | 10 | 60 | 21.43 | 10.02 | 3.96 | 5.89 | 0.39 | 90.16 | 83.14 | 0.33 | 0.09
1.4 | 82.69 | 15.91 | 46.23 | 5.93 | 45.95 | 0.32 | 400 | 10 | 60 | 27.69 | 5.85 | 3.29 | 44.25 | 0.37 | 52.46 | 60.83 | 0.64 | 0.4 | Feedstock and pyrolysis conditions affect suitability of biochar for various sustainable energy and environmental applications |  | Wood dust
1.4 | 82.69 | 15.91 | 46.23 | 5.93 | 45.95 | 0.32 | 600 | 10 | 60 | 27.2 | 7.65 | 5.8 | 16.03 | 0.34 | 78.18 | 80.38 | 0.39 | 0.1
1.4 | 82.69 | 15.91 | 46.23 | 5.93 | 45.95 | 0.32 | 800 | 10 | 60 | 23.08 | 9.57 | 6.58 | 4.76 | 0.34 | 88.66 | 80.77 | 0.33 | 0.08
1.4 | 82.69 | 15.91 | 46.23 | 5.93 | 45.95 | 0.32 | 1000 | 10 | 60 | 23 | 10.36 | 3.37 | 3.54 | 0.5 | 93.09 | 84.12 | 0.2 | 0.09
4.17 | 80.025 | 15.805 | 49.34 | 7.9 | 34.04 | 4.54 | 300 | 5 | 120 | 50.33 | 9.71 | 8.21 | 59.46 | 6.86 | 32.33 | 65.16 | 1.24 | 0.15 | Food waste based biochars for ammonia nitrogen removal from aqueous solutions | 33 | Fruit pericarp
4.17 | 80.025 | 15.805 | 49.34 | 7.9 | 34.04 | 4.54 | 300 | 5 | 240 | 50.26 | 9.27 | 8.51 | 57.11 | 6.06 | 34.38 | 65.58 | 0.38 | 0.12
3.75 | 71.28 | 24.97 | 47.74 | 5.53 | 42.91 | 0.31 | 300 | 5 | 120 | 58.39 | 8.14 | 3.75 | 21.17 | 0.31 | 71.35 | 64.31 | 0.89 | 0.33 |  |  | Nut husk
3.75 | 71.28 | 24.97 | 47.74 | 5.53 | 42.91 | 0.31 | 300 | 5 | 240 | 55.71 | 8.73 | 4.13 | 20.86 | 0.36 | 75.39 | 68.76 | 0.75 | 0.26
11.46 | 68.325 | 20.215 | 42.07 | 5.6 | 37.28 | 3.51 | 300 | 5 | 120 | 49.81 | 12.02 | 24.98 | 27.04 | 4.62 | 47.98 | 55.82 | 0.92 | 0.17 |  |  | Stems/leafy vegetable
11.46 | 68.325 | 20.215 | 42.07 | 5.6 | 37.28 | 3.51 | 300 | 5 | 240 | 48.27 | 11.45 | 28.42 | 24 | 4.64 | 47.58 | 55.09 | 0.82 | 0.18
2.82 | 72.265 | 24.915 | 49.35 | 6.48 | 38.04 | 3.32 | 300 | 5 | 120 | 64.05 | 9.23 | 6.85 | 29.15 | 4.56 | 64.01 | 62.2 | 1.09 | 0.28 |  |  | Tea leave
2.82 | 72.265 | 24.915 | 49.35 | 6.48 | 38.04 | 3.32 | 300 | 5 | 240 | 54.93 | 9.07 | 7.15 | 26.02 | 4.37 | 66.84 | 66.39 | 0.95 | 0.21
0.45 | 79.665 | 19.885 | 44.65 | 6.77 | 46.39 | 1.74 | 300 | 5 | 120 | 43.81 | 7.9 | 1.79 | 26.65 | 3.14 | 71.56 | 71.52 | 0.83 | 0.2 |  |  | Starchy staple
0.45 | 79.665 | 19.885 | 44.65 | 6.77 | 46.39 | 1.74 | 300 | 5 | 240 | 43.7 | 7.62 | 1.99 | 25.11 | 3.1 | 72.9 | 72.33 | 0.78 | 0.19
18.8 | 70.465 | 10.735 | 37.08 | 5.45 | 32.92 | 5.73 | 300 | 5 | 120 | 80.29 | 10.1 | 49.33 | 21.7 | 4.79 | 28.97 | 37.19 | 0.96 | 0.11 |  |  | Meat and bone
18.8 | 70.465 | 10.735 | 37.08 | 5.45 | 32.92 | 5.73 | 300 | 5 | 240 | 78.76 | 9.57 | 53.13 | 16.21 | 4.68 | 30.66 | 34.01 | 0.71 | 0.14
56.07 | 41.89 | 2.04 | 20.48 | 3.56 | 15.6 | 3.38 | 300 | 10 | 45 | 70.05 | 5.24 | 78 | 20.05 | 1.71 | 1.96 | 13.04 | 1.45 | 0.24 | Heavy metal stabilization and improved biochar generation via pyrolysis of hydrothermally treated sewage sludge with antibiotic mycelial residue | 34 | Sewage sludge
56.07 | 41.89 | 2.04 | 20.48 | 3.56 | 15.6 | 3.38 | 500 | 10 | 45 | 67.1 | 6.13 | 87.1 | 9.25 | 1.26 | 3.65 | 11.4 | 0.71 | 0
56.07 | 41.89 | 2.04 | 20.48 | 3.56 | 15.6 | 3.38 | 700 | 10 | 45 | 60.14 | 6.6 | 91.75 | 3.36 | 0.56 | 4.9 | 10.37 | 0.61 | 0
14.8 | 80.7 | 4.5 | 46.52 | 5.49 | 33.2 | 2.29 | 350 | 2.5 | 120 | 54.9 | 9.2 | 24.2 | 53.5 | 2.6 | 23.2 | 55.8 | 0.92 | 0.25 | Impact of pyrolysis temperature and manure source on physicochemical characteristics of biochar | 35 | Dairy manure
14.8 | 80.7 | 4.5 | 46.52 | 5.49 | 33.2 | 2.29 | 700 | 8.33 | 120 | 35 | 9.9 | 39.5 | 27.7 | 1.51 | 34.7 | 56.67 | 0.2 | 0.06
15.4 | 76.7 | 7.9 | 45.05 | 5.47 | 32.47 | 2.37 | 350 | 2.5 | 120 | 51.1 | 9.1 | 28.7 | 47.9 | 3.64 | 23.5 | 53.32 | 0.91 | 0.22 | Impact of pyrolysis temperature and manure source on physicochemical characteristics of biochar |  | Feedlot manure
15.4 | 76.7 | 7.9 | 45.05 | 5.47 | 32.47 | 2.37 | 700 | 8.33 | 120 | 32.2 | 10.3 | 44 | 19.8 | 1.7 | 36.3 | 52.41 | 0.21 | 0.1
16.9 | 74.3 | 8.8 | 42.15 | 5.23 | 34.8 | 3.67 | 350 | 2.5 | 120 | 54.3 | 8.7 | 30.7 | 42.3 | 4.45 | 27 | 51.07 | 0.89 | 0.23 | Impact of pyrolysis temperature and manure source on physicochemical characteristics of biochar |  | Poultry litter
16.9 | 74.3 | 8.8 | 42.15 | 5.23 | 34.8 | 3.67 | 700 | 8.33 | 120 | 36.7 | 10.3 | 46.2 | 18.3 | 2.07 | 35.5 | 45.91 | 0.52 | 0.17
20.9 | 73.6 | 5.6 | 47.42 | 6.01 | 26.07 | 4.11 | 350 | 2.5 | 120 | 62.3 | 8.4 | 32.5 | 49.8 | 3.54 | 17.7 | 51.51 | 1.14 | 0.16 | Impact of pyrolysis temperature and manure source on physicochemical characteristics of biochar |  | Swine manure
20.9 | 73.6 | 5.6 | 47.42 | 6.01 | 26.07 | 4.11 | 700 | 8.33 | 120 | 36.4 | 9.5 | 52.9 | 13.4 | 2.61 | 33.8 | 44.06 | 0.2 | 0.07
20.3 | 74 | 5.7 | 40.45 | 5.04 | 30.23 | 3.43 | 350 | 2.5 | 120 | 58.1 | 8 | 34.8 | 42.1 | 4.07 | 23.1 | 49.28 | 0.88 | 0.23 | Impact of pyrolysis temperature and manure source on physicochemical characteristics of biochar |  | Turkey litter
20.3 | 74 | 5.7 | 40.45 | 5.04 | 30.23 | 3.43 | 700 | 8.33 | 120 | 39.9 | 9.9 | 49.9 | 20.8 | 1.94 | 29.2 | 44.77 | 0.24 | 0.1
5.52 | 85.52 | 8.96 | 44.59 | 5.71 | 42.43 | 1.75 | 400 | 15 | 60 | 38.8 | 9.52 | 14.99 | 75.39 | 2.75 | 9.62 | 46.88 | 0.68 | 0.52 | Improving biochar properties by co-pyrolysis of pig manure with bio-invasive weed for use as the soil amendment | 36 | Japanese knotweed
5.52 | 85.52 | 8.96 | 44.59 | 5.71 | 42.43 | 1.75 | 500 | 15 | 60 | 35.37 | 10.04 | 15.97 | 68.04 | 1.89 | 15.99 | 68.72 | 0.2 | 0.13
5.52 | 85.52 | 8.96 | 44.59 | 5.71 | 42.43 | 1.75 | 600 | 15 | 60 | 31.72 | 12.59 | 16.87 | 63.49 | 2.04 | 19.65 | 71.17 | 0.18 | 0.09
5.52 | 85.52 | 8.96 | 44.59 | 5.71 | 42.43 | 1.75 | 700 | 15 | 60 | 29.55 | 12.73 | 17.29 | 62.75 | 2.02 | 19.97 | 73.58 | 0.13 | 0.06
26.14 | 69.86 | 4.01 | 30.97 | 5.23 | 35.15 | 2.51 | 400 | 15 | 60 | 46.97 | 8.61 | 50.73 | 43.97 | 2.17 | 5.31 | 33.12 | 0.51 | 0.29 | Improving biochar properties by co-pyrolysis of pig manure with bio-invasive weed for use as the soil amendment |  | Pig manure
26.14 | 69.86 | 4.01 | 30.97 | 5.23 | 35.15 | 2.51 | 500 | 15 | 60 | 43.81 | 9.81 | 56.03 | 39.23 | 1.84 | 8.75 | 36.24 | 0.4 | 0.18
26.14 | 69.86 | 4.01 | 30.97 | 5.23 | 35.15 | 2.51 | 600 | 15 | 60 | 40.79 | 10.15 | 60.82 | 29.45 | 1.19 | 9.74 | 31.8 | 0.22 | 0.13
26.14 | 69.86 | 4.01 | 30.97 | 5.23 | 35.15 | 2.51 | 700 | 15 | 60 | 39.66 | 10.46 | 61.97 | 28.81 | 0.87 | 9.22 | 34.72 | 0.14 | 0.04
3.42 | 76 | 20.58 | 55.33 | 12.51 | 27.53 | 0.87 | 400 | 5 | 120 | 42 | 10.3 | 9.86 | 22.82 | 1.57 | 67.33 | 74.73 | 0.71 | 0.09 | Influence of Miscanthus Rhizome Pyrolysis Operating Conditions on Products Properties | 37 | Miscanthus
3.42 | 76 | 20.58 | 55.33 | 12.51 | 27.53 | 0.87 | 500 | 5 | 120 | 34 | 10.12 | 10.17 | 15.78 | 1.69 | 74.04 | 80.63 | 0.62 | 0.02
3.42 | 76 | 20.58 | 55.33 | 12.51 | 27.53 | 0.87 | 600 | 5 | 120 | 31 | 10.43 | 12.26 | 9.92 | 1.58 | 77.82 | 81.42 | 0.39 | 0.01
3.42 | 76 | 20.58 | 55.33 | 12.51 | 27.53 | 0.87 | 700 | 5 | 120 | 29 | 11.03 | 13.98 | 7.3 | 1.48 | 78.71 | 81.3 | 0.24 | 0.01
3.42 | 76 | 20.58 | 55.33 | 12.51 | 27.53 | 0.87 | 600 | 5 | 60 | 33 | 10.41 | 12.14 | 11.07 | 1.59 | 76.79 | 80.9 | 0.42 | 0.02
3.42 | 76 | 20.58 | 55.33 | 12.51 | 27.53 | 0.87 | 600 | 5 | 15 | 34 | 10.39 | 10.38 | 13.13 | 1.58 | 76.5 | 80.98 | 0.43 | 0.03
1.77 | 47.43 | 50.8 | 48.7 | 6.51 | 42.97 | 0.19 | 300 | 10 | 60 | 80 | 7.54 | 2.63 | 45.31 | 0.27 | 52.06 | 70.6 | 0.78 | 0.23 | Influence of pyrolysis temperature and feedstock on the properties of biochars produced from agricultural and industrial wastes | 38 | Construction wood
1.77 | 47.43 | 50.8 | 48.7 | 6.51 | 42.97 | 0.19 | 400 | 10 | 60 | 42.3 | 9.63 | 3.89 | 44.54 | 0.1 | 51.57 | 75.1 | 0.56 | 0.17
1.77 | 47.43 | 50.8 | 48.7 | 6.51 | 42.97 | 0.19 | 500 | 10 | 60 | 30.9 | 8.75 | 3.84 | 23.13 | 0.04 | 73.03 | 70.6 | 0.44 | 0.24
1.77 | 47.43 | 50.8 | 48.7 | 6.51 | 42.97 | 0.19 | 600 | 10 | 60 | 24 | 9.51 | 4.48 | 12.52 | 0 | 83 | 73.6 | 0.32 | 0.2
1.77 | 47.43 | 50.8 | 48.7 | 6.51 | 42.97 | 0.19 | 700 | 10 | 60 | 21.3 | 10.3 | 4.14 | 11.67 | 0.34 | 84.19 | 78.4 | 0.16 | 0.15
21.14 | 77.91 | 0.95 | 37.8 | 5.63 | 34.51 | 3.96 | 300 | 10 | 60 | 69.1 | 8.13 | 19.55 | 52.16 | 3.82 | 28.29 | 47.2 | 1.16 | 0.4 | Influence of pyrolysis temperature and feedstock on the properties of biochars produced from agricultural and industrial wastes |  | Poultry litter
21.14 | 77.91 | 0.95 | 37.8 | 5.63 | 34.51 | 3.96 | 400 | 10 | 60 | 52.2 | 9.99 | 27.6 | 45.94 | 3.21 | 26.46 | 49 | 0.77 | 0.26
21.14 | 77.91 | 0.95 | 37.8 | 5.63 | 34.51 | 3.96 | 500 | 10 | 60 | 47.1 | 10.7 | 28.23 | 19.94 | 2.78 | 51.84 | 54.1 | 0.37 | 0.18
21.14 | 77.91 | 0.95 | 37.8 | 5.63 | 34.51 | 3.96 | 600 | 10 | 60 | 45.2 | 10.6 | 29.23 | 10.32 | 2.02 | 60.45 | 48 | 0.31 | 0.31
21.14 | 77.91 | 0.95 | 37.8 | 5.63 | 34.51 | 3.96 | 700 | 10 | 60 | 44.1 | 10.5 | 32.95 | 9.36 | 1.67 | 57.69 | 55.8 | 0.14 | 0.12
2.83 | 79.26 | 17.92 | 47.77 | 6.29 | 41.23 | 1.88 | 350 | 5 | 60 | 52.36 | 8.3 | 6.16 | 58.29 | 2.26 | 35.56 | 59.78 | 1.04 | 0.33 | Influence of pyrolysis temperature on biochar properties and Cr(VI) adsorption from water with groundnut shell biochars: Mechanistic approach | 39 | Roundnut shell
2.83 | 79.26 | 17.92 | 47.77 | 6.29 | 41.23 | 1.88 | 450 | 5 | 60 | 40.32 | 10.3 | 8.71 | 32.64 | 2.25 | 58.65 | 67.3 | 0.71 | 0.2
2.83 | 79.26 | 17.92 | 47.77 | 6.29 | 41.23 | 1.88 | 550 | 5 | 60 | 34.76 | 10.3 | 9.6 | 25.59 | 1.74 | 64.81 | 71.31 | 0.41 | 0.16
2.83 | 79.26 | 17.92 | 47.77 | 6.29 | 41.23 | 1.88 | 650 | 5 | 60 | 33.01 | 10.2 | 10.94 | 14.63 | 1.56 | 74.43 | 74.28 | 0.34 | 0.11
4.66 | 85.34 | 10 | 47.53 | 5.96 | 41.44 | 0.41 | 300 | 10 | 120 | 50.7 | 7.32 | 9.49 | 42.23 | 0.52 | 48.28 | 65.93 | 0.83 | 0.22 | Influence of pyrolysis temperature on the physicochemical properties of biochars obtained from herbaceous and woody plants | 40 | Camellia oleifera shell
4.66 | 85.34 | 10 | 47.53 | 5.96 | 41.44 | 0.41 | 400 | 10 | 120 | 39.48 | 9.53 | 10.27 | 24.77 | 0.4 | 64.96 | 73.7 | 0.57 | 0.12
4.66 | 85.34 | 10 | 47.53 | 5.96 | 41.44 | 0.41 | 500 | 10 | 120 | 38.83 | 9.76 | 10.9 | 17.69 | 0.33 | 71.41 | 76.82 | 0.43 | 0.09
4.66 | 85.34 | 10 | 47.53 | 5.96 | 41.44 | 0.41 | 600 | 10 | 120 | 35.09 | 9.82 | 11.52 | 12.86 | 0.19 | 75.62 | 78.78 | 0.31 | 0.07
4.66 | 85.34 | 10 | 47.53 | 5.96 | 41.44 | 0.41 | 700 | 10 | 120 | 32.41 | 9.89 | 12.12 | 11.77 | 0.38 | 76.11 | 80.93 | 0.21 | 0.05
5.13 | 86.37 | 8.49 | 41.11 | 5.12 | 47.67 | 0.97 | 300 | 10 | 120 | 35.25 | 7.4 | 11.89 | 31.77 | 1.71 | 56.34 | 67.88 | 0.67 | 0.16 | Influence of pyrolysis temperature on the physicochemical properties of biochars obtained from herbaceous and woody plants |  | Corn straw
5.13 | 86.37 | 8.49 | 41.11 | 5.12 | 47.67 | 0.97 | 400 | 10 | 120 | 32.42 | 10.11 | 12.71 | 17.95 | 1.64 | 69.34 | 71.56 | 0.59 | 0.11
5.13 | 86.37 | 8.49 | 41.11 | 5.12 | 47.67 | 0.97 | 500 | 10 | 120 | 29.1 | 10.43 | 13.38 | 10.72 | 1.6 | 75.9 | 73.8 | 0.44 | 0.09
5.13 | 86.37 | 8.49 | 41.11 | 5.12 | 47.67 | 0.97 | 600 | 10 | 120 | 25.89 | 10.74 | 14.56 | 8.84 | 0.9 | 76.6 | 76.7 | 0.34 | 0.06
5.13 | 86.37 | 8.49 | 41.11 | 5.12 | 47.67 | 0.97 | 700 | 10 | 120 | 22.71 | 10.77 | 15.68 | 6.56 | 0.63 | 77.76 | 78.71 | 0.32 | 0.03
1.78 | 90.65 | 7.57 | 47.71 | 6.23 | 44.01 | 0.27 | 300 | 10 | 120 | 42.62 | 5.36 | 4.27 | 38.91 | 0.44 | 56.82 | 68.9 | 0.77 | 0.24 | Influence of pyrolysis temperature on the physicochemical properties of biochars obtained from herbaceous and woody plants |  | Garden waste
1.78 | 90.65 | 7.57 | 47.71 | 6.23 | 44.01 | 0.27 | 400 | 10 | 120 | 34.65 | 8.89 | 5.57 | 25.37 | 0.54 | 69.06 | 70.96 | 0.6 | 0.21
1.78 | 90.65 | 7.57 | 47.71 | 6.23 | 44.01 | 0.27 | 500 | 10 | 120 | 29.38 | 9.08 | 6.94 | 14.89 | 0.23 | 78.17 | 79.46 | 0.43 | 0.1
1.78 | 90.65 | 7.57 | 47.71 | 6.23 | 44.01 | 0.27 | 600 | 10 | 120 | 27.65 | 9.14 | 7.41 | 8.39 | 0.12 | 84.2 | 82.98 | 0.3 | 0.07
1.78 | 90.65 | 7.57 | 47.71 | 6.23 | 44.01 | 0.27 | 700 | 10 | 120 | 25.13 | 9.21 | 8.73 | 6.88 | 0.1 | 84.39 | 83.37 | 0.21 | 0.06
12.61 | 80.32 | 7.07 | 39.81 | 5.74 | 41.2 | 0.64 | 300 | 10 | 120 | 48.75 | 7.68 | 21.79 | 32.13 | 0.89 | 46.08 | 58.36 | 0.72 | 0.2 | Influence of pyrolysis temperature on the physicochemical properties of biochars obtained from herbaceous and woody plants |  | Rice straw
12.61 | 80.32 | 7.07 | 39.81 | 5.74 | 41.2 | 0.64 | 400 | 10 | 120 | 38.2 | 10.23 | 23.93 | 21.44 | 0.73 | 54.63 | 60.38 | 0.6 | 0.15
12.61 | 80.32 | 7.07 | 39.81 | 5.74 | 41.2 | 0.64 | 500 | 10 | 120 | 36.53 | 10.73 | 28.58 | 8.2 | 0.62 | 63.22 | 61.98 | 0.45 | 0.08
12.61 | 80.32 | 7.07 | 39.81 | 5.74 | 41.2 | 0.64 | 600 | 10 | 120 | 34.58 | 10.9 | 29.87 | 4.55 | 0.4 | 65.58 | 62.44 | 0.37 | 0.07
12.61 | 80.32 | 7.07 | 39.81 | 5.74 | 41.2 | 0.64 | 700 | 10 | 120 | 31.08 | 11.29 | 32.71 | 3.69 | 0.3 | 63.6 | 64.34 | 0.33 | 0.01
53.3 | 41 | 5.7 | 22.3 | 3.6 | 16.5 | 2.8 | 400 | 10 | 60 | 67.9 | 7.1 | 72.3 | 22.8 | 1.8 | 4.8 | 13.8 | 1.39 | 0.51 | Insights into the speciation of heavy metals during pyrolysis of industrial sludge; Pyrolysis derived char from municipal and industrial sludge: Impact of organic decomposition and inorganic accumulation on the fuel characteristics of char | 41, 42 | Sewage sludge
53.3 | 41 | 5.7 | 22.3 | 3.6 | 16.5 | 2.8 | 500 | 10 | 60 | 64.1 | 7.7 | 80.2 | 14.3 | 1.6 | 5.5 | 12.6 | 1.24 | 0.18
53.3 | 41 | 5.7 | 22.3 | 3.6 | 16.5 | 2.8 | 600 | 10 | 60 | 61.2 | 8.4 | 83.9 | 11.6 | 1.4 | 4.5 | 11.9 | 1.01 | 0.03
53.3 | 41 | 5.7 | 22.3 | 3.6 | 16.5 | 2.8 | 700 | 10 | 60 | 60.9 | 6.5 | 85.8 | 9 | 1 | 5.2 | 11.7 | 0.82 | 0
53.3 | 41 | 5.7 | 22.3 | 3.6 | 16.5 | 2.8 | 800 | 10 | 60 | 59.5 | 6.7 | 86.4 | 7 | 0.7 | 6.7 | 11.9 | 0.71 | 0
24.9 | 63 | 12.1 | 35.5 | 5.5 | 27.3 | 5.1 | 500 | 10 | 60 | 45.45 | 7.6 | 50.7 | 26.3 | 4.1 | 23 | 30.4 | 0.83 | 0.28
24.9 | 63 | 12.1 | 35.5 | 5.5 | 27.3 | 5.1 | 600 | 10 | 60 | 43.02 | 9.6 | 54.2 | 19.4 | 3.8 | 26.3 | 31.7 | 0.61 | 0.17
24.9 | 63 | 12.1 | 35.5 | 5.5 | 27.3 | 5.1 | 700 | 10 | 60 | 40.93 | 10.7 | 57 | 18.2 | 2.7 | 24.8 | 32 | 0.49 | 0.12
9.16 | 75.56 | 15.28 | 60.94 | 5.28 | 23.65 | 0.98 | 600 | 10 | 60 | 30.3 | 10.35 | 24.76 | 14.94 | 1.44 | 60.3 | 68.05 | 0.16 | 0.05 | Integrated thermochemical conversion process for valorizing mixed agricultural and dairy waste to nutrient-enriched biochars and biofuels | 43 | Corn residue
23.44 | 59.24 | 17.32 | 51.51 | 4.76 | 17.72 | 2.57 | 600 | 10 | 60 | 53.6 | 11.04 | 46.41 | 17.4 | 2.23 | 36.19 | 47.41 | 0.1 | 0.06 | Integrated thermochemical conversion process for valorizing mixed agricultural and dairy waste to nutrient-enriched biochars and biofuels |  | Cow manure
3.77 | 67.62 | 28.61 | 56.99 | 5.7 | 31.8 | 1.74 | 600 | 10 | 60 | 35.4 | 10.83 | 7.78 | 11.1 | 2.04 | 81.11 | 83.51 | 0.16 | 0.05 | Integrated thermochemical conversion process for valorizing mixed agricultural and dairy waste to nutrient-enriched biochars and biofuels |  | Grape marc
0.2 | 81.8 | 18 | 48 | 6.2 | 43.8 | 1.8 | 350 | 5 | 20 | 43.7 | 8.6 | 14.4 | 39.6 | 1.4 | 46 | 63.4 | 0.81 | 0.2 | Investigating the potential for a self-sustaining slow pyrolysis system under varying operating conditions; Biochar – synergies and trade-offs between soil enhancing properties and C sequestration potential | 44, 45 | Wheat straw pellet
0.2 | 81.8 | 18 | 48 | 6.2 | 43.8 | 1.8 | 450 | 5 | 20 | 35 | 9.88 | 17.6 | 26.8 | 1.7 | 55.6 | 66.7 | 0.58 | 0.12
0.2 | 81.8 | 18 | 48 | 6.2 | 43.8 | 1.8 | 550 | 5 | 20 | 31.7 | 10.41 | 20.1 | 17.2 | 1.3 | 62.7 | 70 | 0.41 | 0.07
0.2 | 81.8 | 18 | 48 | 6.2 | 43.8 | 1.8 | 650 | 5 | 20 | 29.7 | 11.6 | 21.9 | 13.3 | 1.1 | 64.8 | 70.3 | 0.27 | 0.05
21.25 | 67.47 | 11.28 | 35.01 | 6.36 | 33.77 | 3.17 | 600 | 15 | 45 | 35.6 | 12.9 | 51.57 | 10.95 | 2.16 | 37.49 | 42.5 | 0.28 | 0.03 | Multi-functional biochar preparation and heavy metal immobilization by co-pyrolysis of livestock feces and biomass waste | 46 | Chicken manure
14.65 | 73.59 | 11.76 | 36.35 | 5.76 | 36.8 | 3.96 | 600 | 15 | 45 | 34.14 | 12.31 | 41.52 | 9.75 | 2.61 | 48.73 | 50.89 | 0.17 | 0.06 | Multi-functional biochar preparation and heavy metal immobilization by co-pyrolysis of livestock feces and biomass waste |  | Pig manure
38.19 | 54.67 | 7.14 | 33.46 | 4.41 | 20.68 | 3.26 | 200 | 10 | 60 | 75.14 | 6.14 | 54.14 | 34.29 | 3.11 | 11.57 | 24.56 | 1.16 | 0.48 | Nitrogen retention of biochar derived from different feedstocks at variable pyrolysis temperatures | 47 | Biosolid
38.19 | 54.67 | 7.14 | 33.46 | 4.41 | 20.68 | 3.26 | 400 | 10 | 60 | 48.55 | 7.22 | 64.74 | 25.47 | 2.32 | 9.79 | 20.86 | 0.73 | 0.39
38.19 | 54.67 | 7.14 | 33.46 | 4.41 | 20.68 | 3.26 | 600 | 10 | 60 | 32.8 | 10.81 | 68.89 | 20.65 | 2.13 | 10.46 | 19.61 | 0.51 | 0.33
38.19 | 54.67 | 7.14 | 33.46 | 4.41 | 20.68 | 3.26 | 800 | 10 | 60 | 29.72 | 10.93 | 72.99 | 20 | 1.54 | 7.01 | 19.03 | 0.33 | 0.23
2.47 | 94.15 | 3.37 | 40.02 | 6.48 | 49.96 | 1.07 | 200 | 10 | 60 | 69.6 | 6.92 | 3.24 | 83.86 | 0.95 | 12.9 | 52.57 | 1.24 | 0.54 | Nitrogen retention of biochar derived from different feedstocks at variable pyrolysis temperatures |  | Switchgrass
2.47 | 94.15 | 3.37 | 40.02 | 6.48 | 49.96 | 1.07 | 400 | 10 | 60 | 31.45 | 9.13 | 5.1 | 78.6 | 0.85 | 16.3 | 68.24 | 0.53 | 0.25
2.47 | 94.15 | 3.37 | 40.02 | 6.48 | 49.96 | 1.07 | 600 | 10 | 60 | 22.77 | 11.15 | 6.38 | 76.45 | 0.53 | 17.17 | 72.72 | 0.39 | 0.19
2.47 | 94.15 | 3.37 | 40.02 | 6.48 | 49.96 | 1.07 | 800 | 10 | 60 | 20.86 | 11.42 | 6.66 | 76.26 | 0.41 | 17.08 | 74.2 | 0.21 | 0.18
1.87 | 85.8 | 12.33 | 47.65 | 6.62 | 42.93 | 0.93 | 200 | 10 | 60 | 74.58 | 6.18 | 2.61 | 77.74 | 0.79 | 19.65 | 53.48 | 1.3 | 0.52 | Nitrogen retention of biochar derived from different feedstocks at variable pyrolysis temperatures |  | Water oak
1.87 | 85.8 | 12.33 | 47.65 | 6.62 | 42.93 | 0.93 | 400 | 10 | 60 | 38.52 | 8.54 | 4.79 | 72.57 | 0.66 | 22.64 | 74.65 | 0.51 | 0.17
1.87 | 85.8 | 12.33 | 47.65 | 6.62 | 42.93 | 0.93 | 600 | 10 | 60 | 26.71 | 8.92 | 5.61 | 70.98 | 0.55 | 23.41 | 78.7 | 0.39 | 0.12
1.87 | 85.8 | 12.33 | 47.65 | 6.62 | 42.93 | 0.93 | 800 | 10 | 60 | 25.54 | 10.22 | 5.68 | 69.75 | 0.51 | 24.58 | 79.14 | 0.36 | 0.12
2.15 | 77.75 | 20.09 | 47.88 | 6.12 | 43.2 | 0.32 | 300 | 10 | 60 | 57 | 8.11 | 11.95 | 44.7 | 0.28 | 43.34 | 61.72 | 0.9 | 0.26 | Operating conditions-induced changes in product yield and characteristics during thermal-conversion of peanut shell to biochar in relation to economic analysis | 48 | Peanut shell
2.15 | 77.75 | 20.09 | 47.88 | 6.12 | 43.2 | 0.32 | 400 | 10 | 60 | 40.48 | 9.75 | 11.68 | 21.09 | 0.24 | 67.23 | 71.27 | 0.53 | 0.14
2.15 | 77.75 | 20.09 | 47.88 | 6.12 | 43.2 | 0.32 | 500 | 10 | 60 | 34.37 | 10.48 | 13.24 | 13.89 | 0.22 | 72.87 | 78.14 | 0.42 | 0.05
2.15 | 77.75 | 20.09 | 47.88 | 6.12 | 43.2 | 0.32 | 600 | 10 | 60 | 32.52 | 11.12 | 13.89 | 7.5 | 0.21 | 78.61 | 80.86 | 0.39 | 0.02
2.15 | 77.75 | 20.09 | 47.88 | 6.12 | 43.2 | 0.32 | 700 | 10 | 60 | 30.13 | 12.08 | 15.33 | 5.57 | 0.2 | 79.11 | 81.11 | 0.18 | 0.02
2.15 | 77.75 | 20.09 | 47.88 | 6.12 | 43.2 | 0.32 | 500 | 10 | 15 | 37.75 | 8.75 | 12.82 | 14.14 | 0.47 | 73.04 | 67.49 | 0.75 | 0.16
2.15 | 77.75 | 20.09 | 47.88 | 6.12 | 43.2 | 0.32 | 500 | 10 | 30 | 36.87 | 9.13 | 13.08 | 13.93 | 0.31 | 72.99 | 74.68 | 0.51 | 0.08
2.15 | 77.75 | 20.09 | 47.88 | 6.12 | 43.2 | 0.32 | 500 | 10 | 90 | 32.47 | 11.46 | 13.28 | 13.49 | 0.2 | 73.23 | 79.33 | 0.35 | 0.04
2.15 | 77.75 | 20.09 | 47.88 | 6.12 | 43.2 | 0.32 | 500 | 1 | 60 | 38.5 | 11.86 | 10.41 | 9.77 | 0.21 | 79.83 | 81.5 | 0.35 | 0.05
2.15 | 77.75 | 20.09 | 47.88 | 6.12 | 43.2 | 0.32 | 500 | 2 | 60 | 37.38 | 11.49 | 11.33 | 12.05 | 0.24 | 76.62 | 80.16 | 0.37 | 0.05
2.15 | 77.75 | 20.09 | 47.88 | 6.12 | 43.2 | 0.32 | 500 | 5 | 60 | 35.37 | 11.17 | 11.98 | 12.95 | 0.25 | 75.07 | 79.85 | 0.38 | 0.05
1.63 | 75.95 | 22.42 | 45.89 | 8.12 | 43.06 | 0.76 | 300 | 10 | 60 | 57.08 | 8.6 | 10.68 | 42.51 | 0.71 | 46.81 | 59.87 | 0.87 | 0.3 | Operational control on environmental safety of potentially toxic elements during thermal conversion of metal-accumulator invasive ragweed to biochar | 49 | Ambrosia artemisiifolia L.
1.63 | 75.95 | 22.42 | 45.89 | 8.12 | 43.06 | 0.76 | 400 | 10 | 60 | 29.55 | 10 | 15.87 | 20.35 | 0.66 | 63.78 | 66.15 | 0.52 | 0.16
1.63 | 75.95 | 22.42 | 45.89 | 8.12 | 43.06 | 0.76 | 500 | 10 | 60 | 26.25 | 10.2 | 17.2 | 10.92 | 0.62 | 71.88 | 72.89 | 0.28 | 0.07
1.63 | 75.95 | 22.42 | 45.89 | 8.12 | 43.06 | 0.76 | 600 | 10 | 60 | 24.23 | 11.4 | 20.76 | 6.37 | 0.59 | 72.87 | 72.87 | 0.16 | 0.05
1.63 | 75.95 | 22.42 | 45.89 | 8.12 | 43.06 | 0.76 | 700 | 10 | 60 | 22.39 | 11.6 | 21.93 | 4.3 | 0.58 | 73.77 | 73.55 | 0.12 | 0.03
1.63 | 75.95 | 22.42 | 45.89 | 8.12 | 43.06 | 0.76 | 500 | 10 | 15 | 27.9 | 9.2 | 12.49 | 15.5 | 0.61 | 72.01 | 67.33 | 0.77 | 0.17
1.63 | 75.95 | 22.42 | 45.89 | 8.12 | 43.06 | 0.76 | 500 | 10 | 30 | 27.71 | 9.7 | 16.12 | 12.29 | 0.67 | 71.59 | 69.78 | 0.44 | 0.11
1.63 | 75.95 | 22.42 | 45.89 | 8.12 | 43.06 | 0.76 | 500 | 10 | 90 | 26.98 | 11.2 | 17.86 | 9.55 | 0.54 | 72.59 | 73.05 | 0.36 | 0.06
1.63 | 75.95 | 22.42 | 45.89 | 8.12 | 43.06 | 0.76 | 500 | 1 | 60 | 29.92 | 11.3 | 19.23 | 5.8 | 0.35 | 74.97 | 75.99 | 0.23 | 0.02
1.63 | 75.95 | 22.42 | 45.89 | 8.12 | 43.06 | 0.76 | 500 | 2 | 60 | 29.92 | 10.8 | 18.98 | 7.24 | 0.41 | 73.78 | 75.28 | 0.24 | 0.03
1.63 | 75.95 | 22.42 | 45.89 | 8.12 | 43.06 | 0.76 | 500 | 5 | 60 | 29 | 10.5 | 18.83 | 8.9 | 0.43 | 72.26 | 74.33 | 0.25 | 0.04
5.85 | 81.33 | 12.82 | 39.59 | 5.87 | 47.24 | 1.45 | 350 | 40 | 30 | 42.38 | 9.1 | 7.88 | 43.93 | 2.16 | 48.19 | 51.86 | 0.54 | 0.52 | Perennial grass (Arundo donax L.) as a feedstock for thermo-chemical conversion to energy and materials | 50 | Arundo donax
5.85 | 81.33 | 12.82 | 39.59 | 5.87 | 47.24 | 1.45 | 400 | 40 | 30 | 38.04 | 9.12 | 8.76 | 36.05 | 2.64 | 55.19 | 52.11 | 0.52 | 0.49
5.85 | 81.33 | 12.82 | 39.59 | 5.87 | 47.24 | 1.45 | 450 | 40 | 30 | 33.72 | 9.33 | 10.54 | 30.62 | 2.32 | 58.83 | 51.46 | 0.52 | 0.49
5.85 | 81.33 | 12.82 | 39.59 | 5.87 | 47.24 | 1.45 | 500 | 40 | 30 | 33.5 | 9.93 | 10.91 | 24.06 | 2.08 | 65.03 | 58.57 | 0.38 | 0.34
5.85 | 81.33 | 12.82 | 39.59 | 5.87 | 47.24 | 1.45 | 550 | 40 | 30 | 32.15 | 10.01 | 11.16 | 23.64 | 1.35 | 65.2 | 61.34 | 0.34 | 0.3
5.85 | 81.33 | 12.82 | 39.59 | 5.87 | 47.24 | 1.45 | 600 | 40 | 30 | 30.18 | 10.42 | 11.36 | 20.84 | 1.58 | 67.8 | 63.43 | 0.27 | 0.26
5.85 | 81.33 | 12.82 | 39.59 | 5.87 | 47.24 | 1.45 | 650 | 40 | 30 | 29.8 | 10.45 | 11.42 | 18.69 | 0.86 | 69.89 | 64.62 | 0.19 | 0.26
22.63 | 40.54 | 36.83 | 33.92 | 4.1 | 35.6 | 3.72 | 300 | 8 | 120 | 56.11 | 9.78 | 41.56 | 42.61 | 3.73 | 15.83 | 37.24 | 0.87 | 0.3 | Phosphorus speciation and release kinetics of swine manure biochar under various pyrolysis temperatures | 51 | Swine manure
22.63 | 40.54 | 36.83 | 33.92 | 4.1 | 35.6 | 3.72 | 400 | 8 | 120 | 48.64 | 11.56 | 45.08 | 35.67 | 3.22 | 19.25 | 36.71 | 0.7 | 0.26
22.63 | 40.54 | 36.83 | 33.92 | 4.1 | 35.6 | 3.72 | 500 | 8 | 120 | 44.22 | 12.3 | 51.13 | 24.57 | 2.68 | 24.3 | 33.16 | 0.42 | 0.27
22.63 | 40.54 | 36.83 | 33.92 | 4.1 | 35.6 | 3.72 | 600 | 8 | 120 | 41.69 | 12.54 | 54.33 | 20.19 | 2.56 | 25.48 | 35.64 | 0.27 | 0.12
22.63 | 40.54 | 36.83 | 33.92 | 4.1 | 35.6 | 3.72 | 700 | 8 | 120 | 38.51 | 13.14 | 58.98 | 11.24 | 1.75 | 29.78 | 36.42 | 0.2 | 0.07
30.92 | 65.27 | 3.81 | 34.79 | 4.83 | 26.95 | 2.51 | 400 | 25 | 120 | 57.88 | 9.86 | 47.96 | 39.51 | 2.57 | 12.53 | 35.86 | 0.71 | 0.24 | Physicochemical properties of biochar produced from aerobically composted swine manure and its potential use as an environmental amendment | 52 | Swine manure
44.16 | 51.57 | 4.26 | 29.89 | 4.04 | 20.09 | 1.82 | 400 | 25 | 120 | 61.38 | 10.08 | 49.98 | 33.32 | 2.03 | 16.7 | 38.92 | 0.79 | 0.13
57.63 | 39.2 | 3.17 | 28.18 | 3.74 | 8.78 | 1.67 | 400 | 25 | 120 | 70.66 | 10.46 | 58.94 | 31.51 | 1.89 | 9.55 | 30.28 | 0.7 | 0.18
30.92 | 65.27 | 3.81 | 34.79 | 4.83 | 26.95 | 2.51 | 700 | 25 | 120 | 48.87 | 10.6 | 61.09 | 26.05 | 1.52 | 12.85 | 33.68 | 0.27 | 0.07
44.16 | 51.57 | 4.26 | 29.89 | 4.04 | 20.09 | 1.82 | 700 | 25 | 120 | 49.33 | 10.78 | 63.18 | 19.89 | 1.09 | 16.93 | 34.92 | 0.2 | 0.01
57.63 | 39.2 | 3.17 | 28.18 | 3.74 | 8.78 | 1.67 | 700 | 25 | 120 | 61.61 | 11.41 | 73.4 | 16.39 | 0.86 | 10.21 | 24.29 | 0.22 | 0.03
14 | 67.8 | 18.2 | 42.15 | 5.23 | 34.4 | 3.67 | 350 | 2.5 | 120 | 52.11 | 9.6 | 26.6 | 35.8 | 4.45 | 37.7 | 51.07 | 0.89 | 0.2 | Poultry Litter and Switchgrass Blending for Biochar Production | 53 | Poultry litter
14 | 67.8 | 18.2 | 42.15 | 5.23 | 34.4 | 3.67 | 500 | 5 | 120 | 42.25 | 10 | 32.8 | 21.6 | 4.25 | 45.6 | 51.68 | 0.44 | 0.12
14 | 67.8 | 18.2 | 42.15 | 5.23 | 34.4 | 3.67 | 700 | 9.33 | 120 | 35.92 | 10.4 | 47.8 | 15.3 | 2.16 | 36.9 | 45.91 | 0.2 | 0.05
0.9 | 87.8 | 11.3 | 55.03 | 6.17 | 37.3 | 0.26 | 350 | 2.5 | 120 | 40.93 | 8 | 4.9 | 34 | 0.51 | 61.1 | 75.87 | 0.72 | 0.14 | Poultry Litter and Switchgrass Blending for Biochar Production |  | Switchgrass
0.9 | 87.8 | 11.3 | 55.03 | 6.17 | 37.3 | 0.26 | 500 | 5 | 120 | 32.77 | 9.9 | 6.2 | 16.9 | 0.97 | 76.9 | 84.78 | 0.45 | 0.04
0.9 | 87.8 | 11.3 | 55.03 | 6.17 | 37.3 | 0.26 | 700 | 9.33 | 120 | 27.75 | 9.6 | 7.4 | 6.6 | 0.9 | 86 | 88.49 | 0.13 | 0.02
7 | 77.12 | 15.88 | 50.21 | 5.21 | 36.65 | 0.77 | 400 | 10 | 90 | 37.43 | 8.72 | 15.82 | 16.75 | 0.73 | 67.44 | 69.34 | 0.87 | 0.09 | Preparation of biochar as a coating material for biochar-coated urea | 54 | Arundo donax
7 | 77.12 | 15.88 | 50.21 | 5.21 | 36.65 | 0.77 | 500 | 10 | 90 | 32.91 | 9.21 | 14.32 | 12.33 | 0.64 | 73.34 | 73.82 | 0.51 | 0.08
7 | 77.12 | 15.88 | 50.21 | 5.21 | 36.65 | 0.77 | 600 | 10 | 90 | 28.42 | 9.87 | 15.41 | 9.19 | 0.81 | 75.39 | 77.38 | 0.36 | 0.04
7 | 77.12 | 15.88 | 50.21 | 5.21 | 36.65 | 0.77 | 700 | 10 | 90 | 26.5 | 10.19 | 17.35 | 5.93 | 0.72 | 76.72 | 75.81 | 0.34 | 0.04
21.04 | 66.91 | 12.05 | 28.65 | 4.53 | 40.25 | 4.85 | 400 | 10 | 90 | 40.51 | 8.53 | 51.69 | 24.41 | 2.97 | 23.89 | 32.58 | 1.09 | 0.21 | Preparation of biochar as a coating material for biochar-coated urea |  | Chicken manure
21.04 | 66.91 | 12.05 | 28.65 | 4.53 | 40.25 | 4.85 | 500 | 10 | 90 | 33.91 | 9.08 | 53.33 | 18.63 | 1.63 | 28.04 | 33.53 | 0.59 | 0.21
21.04 | 66.91 | 12.05 | 28.65 | 4.53 | 40.25 | 4.85 | 600 | 10 | 90 | 32.03 | 9.75 | 55.2 | 15.45 | 1.49 | 29.36 | 32.3 | 0.51 | 0.22
21.04 | 66.91 | 12.05 | 28.65 | 4.53 | 40.25 | 4.85 | 700 | 10 | 90 | 31.9 | 10.26 | 57.67 | 11.69 | 1.31 | 30.65 | 33.69 | 0.35 | 0.13
2.26 | 82.22 | 15.52 | 47.55 | 5.21 | 44.23 | 0.64 | 400 | 10 | 90 | 35.53 | 7.61 | 2.48 | 17.64 | 0.76 | 79.88 | 84.59 | 0.36 | 0.08 | Preparation of biochar as a coating material for biochar-coated urea |  | Phyllostachys pubescens
2.26 | 82.22 | 15.52 | 47.55 | 5.21 | 44.23 | 0.64 | 500 | 10 | 90 | 29.91 | 7.95 | 2.75 | 9.59 | 0.52 | 87.66 | 90.33 | 0.26 | 0.04
2.26 | 82.22 | 15.52 | 47.55 | 5.21 | 44.23 | 0.64 | 600 | 10 | 90 | 26.9 | 8.19 | 2.77 | 5.41 | 0.61 | 91.82 | 91.55 | 0.23 | 0.03
2.26 | 82.22 | 15.52 | 47.55 | 5.21 | 44.23 | 0.64 | 700 | 10 | 90 | 25.25 | 8.44 | 4.93 | 6.85 | 0.46 | 88.22 | 89.71 | 0.22 | 0.03
15.26 | 70.15 | 14.6 | 46.17 | 5.5 | 32.43 | 0.56 | 400 | 10 | 90 | 43.49 | 8.24 | 28.97 | 21.27 | 1.01 | 49.76 | 53.01 | 0.73 | 0.19 | Preparation of biochar as a coating material for biochar-coated urea |  | Rice straw
15.26 | 70.15 | 14.6 | 46.17 | 5.5 | 32.43 | 0.56 | 500 | 10 | 90 | 36.34 | 9.12 | 30.95 | 11.91 | 0.87 | 57.13 | 55.91 | 0.51 | 0.13
15.26 | 70.15 | 14.6 | 46.17 | 5.5 | 32.43 | 0.56 | 600 | 10 | 90 | 34.04 | 10.23 | 32.95 | 10.13 | 0.67 | 56.91 | 53.98 | 0.4 | 0.14
15.26 | 70.15 | 14.6 | 46.17 | 5.5 | 32.43 | 0.56 | 700 | 10 | 90 | 34.86 | 10.34 | 32.68 | 7.67 | 0.63 | 59.64 | 54.51 | 0.34 | 0.14
13.68 | 67.61 | 18.72 | 43.72 | 5.22 | 34.71 | 2.41 | 400 | 10 | 90 | 39.38 | 7.92 | 27.56 | 15.58 | 3.41 | 56.86 | 63.26 | 0.39 | 0.04 | Preparation of biochar as a coating material for biochar-coated urea |  | Vinasse
13.68 | 67.61 | 18.72 | 43.72 | 5.22 | 34.71 | 2.41 | 500 | 10 | 90 | 32.89 | 8.13 | 30.42 | 10.61 | 3.02 | 58.98 | 60.55 | 0.36 | 0.05
13.68 | 67.61 | 18.72 | 43.72 | 5.22 | 34.71 | 2.41 | 600 | 10 | 90 | 29.73 | 8.88 | 30.17 | 8.98 | 2.79 | 60.85 | 61.32 | 0.32 | 0.05
13.68 | 67.61 | 18.72 | 43.72 | 5.22 | 34.71 | 2.41 | 700 | 10 | 90 | 28.8 | 9.33 | 33.39 | 4.35 | 2.32 | 62.26 | 61.72 | 0.18 | 0.02
2.05 | 82.85 | 15.1 | 47.21 | 5.49 | 44.99 | 0.22 | 400 | 10 | 90 | 37.78 | 7.62 | 4.37 | 15.06 | 0.72 | 80.57 | 65.14 | 0.78 | 0.29 | Preparation of biochar as a coating material for biochar-coated urea |  | Sugarcane bagasse
2.05 | 82.85 | 15.1 | 47.21 | 5.49 | 44.99 | 0.22 | 500 | 10 | 90 | 31.07 | 8.41 | 6.54 | 13.3 | 0.5 | 80.16 | 76.83 | 0.47 | 0.13
2.05 | 82.85 | 15.1 | 47.21 | 5.49 | 44.99 | 0.22 | 600 | 10 | 90 | 26.31 | 8.73 | 8.52 | 9.69 | 1.09 | 81.79 | 80.07 | 0.36 | 0.07
2.05 | 82.85 | 15.1 | 47.21 | 5.49 | 44.99 | 0.22 | 700 | 10 | 90 | 25.34 | 9.04 | 9.7 | 10.49 | 0.52 | 79.81 | 82.39 | 0.35 | 0.05
23.43 | 64.22 | 12.35 | 35.01 | 6.36 | 31.59 | 3.17 | 300 | 15 | 45 | 52.85 | 10.25 | 37.29 | 35.33 | 2.71 | 27.39 | 45.56 | 0.99 | 0.17 | Preparation of biochar via pyrolysis at laboratory and pilot scales to remove antibiotics and immobilize heavy metals in livestock feces | 55 | Chicken manure
23.43 | 64.22 | 12.35 | 35.01 | 6.36 | 31.59 | 3.17 | 400 | 15 | 45 | 43.65 | 11.47 | 44.13 | 22.72 | 2.35 | 33.15 | 43.31 | 0.86 | 0.12
23.43 | 64.22 | 12.35 | 35.01 | 6.36 | 31.59 | 3.17 | 500 | 15 | 45 | 39.73 | 12.44 | 48.9 | 16.24 | 2.16 | 34.87 | 42.08 | 0.58 | 0.08
23.43 | 64.22 | 12.35 | 35.01 | 6.36 | 31.59 | 3.17 | 600 | 15 | 45 | 37.69 | 12.9 | 50.57 | 10.25 | 2.16 | 39.18 | 43.5 | 0.48 | 0.03
23.43 | 64.22 | 12.35 | 35.01 | 6.36 | 31.59 | 3.17 | 700 | 15 | 45 | 36.07 | 13.08 | 51.88 | 7.08 | 2.15 | 41.04 | 43.62 | 0.39 | 0.01
19.23 | 66.56 | 14.21 | 37.7 | 5.98 | 32.23 | 4.11 | 300 | 15 | 45 | 50.91 | 8.65 | 25.69 | 31.81 | 3.68 | 42.5 | 51.34 | 0.87 | 0.22 | Preparation of biochar via pyrolysis at laboratory and pilot scales to remove antibiotics and immobilize heavy metals in livestock feces |  | Pig manure
19.23 | 66.56 | 14.21 | 37.7 | 5.98 | 32.23 | 4.11 | 400 | 15 | 45 | 41.76 | 8.85 | 32.21 | 19.94 | 3.48 | 47.85 | 53.14 | 0.8 | 0.1
19.23 | 66.56 | 14.21 | 37.7 | 5.98 | 32.23 | 4.11 | 500 | 15 | 45 | 38.91 | 9 | 33.87 | 16.6 | 3.23 | 49.53 | 53.81 | 0.67 | 0.08
19.23 | 66.56 | 14.21 | 37.7 | 5.98 | 32.23 | 4.11 | 600 | 15 | 45 | 36.63 | 9.65 | 36.52 | 10.13 | 2.95 | 53.35 | 54.12 | 0.38 | 0.06
19.23 | 66.56 | 14.21 | 37.7 | 5.98 | 32.23 | 4.11 | 700 | 15 | 45 | 35.93 | 12.02 | 37.17 | 7.06 | 2.62 | 55.77 | 55.08 | 0.36 | 0.04
6.29 | 83.66 | 10.05 | 43.65 | 5.56 | 43.78 | 0.61 | 400 | 5 | 120 | 33.09 | 7.26 | 19.46 | 32.9 | 0.86 | 47.64 | 60.29 | 0.63 | 0.2 | Pyrolysis of crop residues in a mobile bench-scale pyrolyser: Product characterization and environmental performance | 56 | Corn straw
20.36 | 71.52 | 8.12 | 36.6 | 6.08 | 36.37 | 0.24 | 400 | 5 | 120 | 42.55 | 9.83 | 31.58 | 14.3 | 0.33 | 54.11 | 54.98 | 0.51 | 0.15 | Pyrolysis of crop residues in a mobile bench-scale pyrolyser: Product characterization and environmental performance |  | Rice husk
11.12 | 70.61 | 18.27 | 43.68 | 5.7 | 38.32 | 0.97 | 400 | 5 | 120 | 43.68 | 10.65 | 32.93 | 16.29 | 0.6 | 50.78 | 51.7 | 0.61 | 0.18 | Pyrolysis of crop residues in a mobile bench-scale pyrolyser: Product characterization and environmental performance |  | Rice straw
10.59 | 78.84 | 10.58 | 43.5 | 5.66 | 39.23 | 0.74 | 400 | 5 | 120 | 39.57 | 9.61 | 15.19 | 13.71 | 0.63 | 71.1 | 71.34 | 0.5 | 0.1 | Pyrolysis of crop residues in a mobile bench-scale pyrolyser: Product characterization and environmental performance |  | Wheat straw
54.8 | 43.3 | 1.9 | 21.5 | 3.3 | 16.8 | 3.3 | 300 | 20 | 60 | 81.97 | 6.1 | 65.2 | 30.2 | 3.4 | 4.6 | 21 | 1.94 | 0.32 | Pyrolysis of different sewage sludge feedstocks for biochar products: Characterization and application | 57 | Sewage sludge
54.8 | 43.3 | 1.9 | 21.5 | 3.3 | 16.8 | 3.3 | 400 | 20 | 60 | 72.76 | 6.3 | 72.6 | 22.3 | 2.4 | 5.1 | 15.7 | 1.83 | 0.42
54.8 | 43.3 | 1.9 | 21.5 | 3.3 | 16.8 | 3.3 | 500 | 20 | 60 | 68.6 | 6.6 | 76.8 | 18.4 | 2.3 | 4.8 | 15.7 | 1.76 | 0.23
54.8 | 43.3 | 1.9 | 21.5 | 3.3 | 16.8 | 3.3 | 600 | 20 | 60 | 66.23 | 7.1 | 80.2 | 15.8 | 1.7 | 4 | 13.6 | 1.5 | 0.22
54.8 | 43.3 | 1.9 | 21.5 | 3.3 | 16.8 | 3.3 | 700 | 20 | 60 | 63.01 | 7.1 | 86.4 | 11.9 | 0.94 | 1.7 | 11.2 | 1.01 | 0.08
60 | 34.1 | 5.9 | 17.6 | 2.5 | 16.1 | 3.1 | 300 | 20 | 60 | 86.42 | 6.4 | 69.6 | 27 | 2.8 | 3.4 | 16.9 | 1.99 | 0.32
60 | 34.1 | 5.9 | 17.6 | 2.5 | 16.1 | 3.1 | 400 | 20 | 60 | 77.73 | 6.6 | 76.6 | 18.6 | 1.9 | 4.8 | 13.6 | 1.68 | 0.27
60 | 34.1 | 5.9 | 17.6 | 2.5 | 16.1 | 3.1 | 500 | 20 | 60 | 73.57 | 6.8 | 80.8 | 13.4 | 1.4 | 5.8 | 11.4 | 1.47 | 0.26
60 | 34.1 | 5.9 | 17.6 | 2.5 | 16.1 | 3.1 | 600 | 20 | 60 | 69.94 | 6.8 | 85.9 | 10.1 | 1 | 4 | 10 | 1.2 | 0.1
60 | 34.1 | 5.9 | 17.6 | 2.5 | 16.1 | 3.1 | 700 | 20 | 60 | 66.72 | 7.1 | 89.9 | 6.6 | 0.4 | 3.5 | 7.5 | 0.64 | 0.06
78.4 | 18.8 | 2.8 | 9.1 | 0.86 | 10.2 | 1.5 | 300 | 20 | 60 | 96 | 5.9 | 82.3 | 16.9 | 1.4 | 0.8 | 8.5 | 1.98 | 0.57
78.4 | 18.8 | 2.8 | 9.1 | 0.86 | 10.2 | 1.5 | 400 | 20 | 60 | 91.35 | 6.2 | 85.3 | 13.6 | 1 | 1.1 | 7.7 | 1.56 | 0.48
78.4 | 18.8 | 2.8 | 9.1 | 0.86 | 10.2 | 1.5 | 500 | 20 | 60 | 87.19 | 6.6 | 89.7 | 8.4 | 0.6 | 1.9 | 5.7 | 1.26 | 0.43
78.4 | 18.8 | 2.8 | 9.1 | 0.86 | 10.2 | 1.5 | 600 | 20 | 60 | 84.83 | 6.6 | 92.2 | 7.1 | 0.4 | 0.7 | 5 | 0.96 | 0.27
78.4 | 18.8 | 2.8 | 9.1 | 0.86 | 10.2 | 1.5 | 700 | 20 | 60 | 82.34 | 6.7 | 94.7 | 4.1 | 0.2 | 1.2 | 3.8 | 0.63 | 0.2
45.8 | 50.3 | 3.9 | 20.3 | 2.7 | 27 | 3.4 | 300 | 20 | 60 | 84.26 | 5.9 | 54.7 | 44.3 | 4.7 | 1 | 25.8 | 2.19 | 0.33
45.8 | 50.3 | 3.9 | 20.3 | 2.7 | 27 | 3.4 | 400 | 20 | 60 | 71.29 | 6.3 | 63 | 34.7 | 3.6 | 2.3 | 22.7 | 1.9 | 0.24
45.8 | 50.3 | 3.9 | 20.3 | 2.7 | 27 | 3.4 | 500 | 20 | 60 | 63.7 | 6.4 | 71 | 26.1 | 2.8 | 2.9 | 19.4 | 1.73 | 0.16
45.8 | 50.3 | 3.9 | 20.3 | 2.7 | 27 | 3.4 | 600 | 20 | 60 | 59.75 | 6.6 | 75.4 | 21.3 | 2.2 | 3.3 | 17.5 | 1.51 | 0.11
45.8 | 50.3 | 3.9 | 20.3 | 2.7 | 27 | 3.4 | 700 | 20 | 60 | 54.61 | 6.6 | 83.1 | 15.1 | 1.1 | 1.8 | 12.7 | 1.04 | 0.07
1.13 | 78.26 | 20.61 | 48.36 | 5.93 | 43.94 | 0.52 | 400 | 10 | 10 | 34.84 | 8 | 3.72 | 12.36 | 0.92 | 83.92 | 82.61 | 0.37 | 0.09 | Pyrolysis polygeneration of poplar wood: Effect of heating rate and pyrolysis temperature | 58 | Poplar wood
1.13 | 78.26 | 20.61 | 48.36 | 5.93 | 43.94 | 0.52 | 450 | 10 | 10 | 31.93 | 8.8 | 4.16 | 11.23 | 0.86 | 84.61 | 84.62 | 0.23 | 0.08
1.13 | 78.26 | 20.61 | 48.36 | 5.93 | 43.94 | 0.52 | 500 | 10 | 10 | 30.05 | 9.1 | 4.29 | 8.67 | 0.83 | 87.04 | 85.74 | 0.19 | 0.07
1.13 | 78.26 | 20.61 | 48.36 | 5.93 | 43.94 | 0.52 | 550 | 10 | 10 | 29.54 | 9.3 | 4.51 | 6.83 | 0.72 | 88.66 | 87.65 | 0.16 | 0.05
1.13 | 78.26 | 20.61 | 48.36 | 5.93 | 43.94 | 0.52 | 600 | 10 | 10 | 27.46 | 9.5 | 4.65 | 5.73 | 0.67 | 89.62 | 88.56 | 0.14 | 0.04
1.13 | 78.26 | 20.61 | 48.36 | 5.93 | 43.94 | 0.52 | 400 | 30 | 10 | 32.78 | 8 | 4.31 | 10.43 | 0.85 | 85.26 | 82.16 | 0.35 | 0.09
1.13 | 78.26 | 20.61 | 48.36 | 5.93 | 43.94 | 0.52 | 450 | 30 | 10 | 30.51 | 8.7 | 4.28 | 9.82 | 0.86 | 85.9 | 82.58 | 0.23 | 0.1
1.13 | 78.26 | 20.61 | 48.36 | 5.93 | 43.94 | 0.52 | 500 | 30 | 10 | 28.3 | 9.2 | 4.41 | 7.75 | 0.75 | 87.84 | 84.11 | 0.18 | 0.08
1.13 | 78.26 | 20.61 | 48.36 | 5.93 | 43.94 | 0.52 | 550 | 30 | 10 | 27.72 | 9.4 | 4.53 | 6.39 | 0.74 | 89.08 | 86.21 | 0.16 | 0.06
1.13 | 78.26 | 20.61 | 48.36 | 5.93 | 43.94 | 0.52 | 600 | 30 | 10 | 26.94 | 9.8 | 4.69 | 5.67 | 0.77 | 89.64 | 88.62 | 0.14 | 0.04
1.13 | 78.26 | 20.61 | 48.36 | 5.93 | 43.94 | 0.52 | 400 | 50 | 10 | 31.94 | 8.3 | 4.33 | 9.75 | 0.88 | 85.92 | 82.35 | 0.35 | 0.09
1.13 | 78.26 | 20.61 | 48.36 | 5.93 | 43.94 | 0.52 | 450 | 50 | 10 | 28.37 | 8.6 | 4.36 | 8.69 | 0.9 | 86.95 | 84.43 | 0.22 | 0.08
1.13 | 78.26 | 20.61 | 48.36 | 5.93 | 43.94 | 0.52 | 500 | 50 | 10 | 27.07 | 9 | 4.39 | 7.12 | 0.75 | 88.49 | 86.25 | 0.19 | 0.06
1.13 | 78.26 | 20.61 | 48.36 | 5.93 | 43.94 | 0.52 | 550 | 50 | 10 | 26.91 | 9.3 | 4.56 | 5.86 | 0.73 | 89.58 | 86.76 | 0.17 | 0.06
1.13 | 78.26 | 20.61 | 48.36 | 5.93 | 43.94 | 0.52 | 600 | 50 | 10 | 26.52 | 9.5 | 4.73 | 5.02 | 0.64 | 90.25 | 88.89 | 0.14 | 0.04
5.1 | 73.98 | 20.94 | 47.39 | 6.13 | 40.64 | 1.08 | 350 | 5 | 60 | 46.95 | 7.7 | 8.24 | 47.59 | 1.83 | 44.16 | 62.54 | 0.79 | 0.28 | Removal of Cr(VI) from water using pineapple peel derived biochars: Adsorption potential and re-usability assessment | 59 | Pineapple peel
5.1 | 73.98 | 20.94 | 47.39 | 6.13 | 40.64 | 1.08 | 450 | 5 | 60 | 37.17 | 9.3 | 11.08 | 24.17 | 1.73 | 64.75 | 64.87 | 0.71 | 0.22
5.1 | 73.98 | 20.94 | 47.39 | 6.13 | 40.64 | 1.08 | 550 | 5 | 60 | 32.05 | 9.9 | 12 | 17.2 | 2.53 | 70.8 | 68.87 | 0.55 | 0.15
5.1 | 73.98 | 20.94 | 47.39 | 6.13 | 40.64 | 1.08 | 650 | 5 | 60 | 30.68 | 10.1 | 12.25 | 15.69 | 2.26 | 72.05 | 73.55 | 0.34 | 0.1
9.86 | 84.56 | 5.59 | 40.8 | 4.1 | 41.14 | 3.9 | 300 | 5 | 30 | 52.4 | 7.9 | 20.39 | 58.36 | 2.9 | 21.25 | 51.7 | 1.16 | 0.29 | Slow pyrolysis of agro-food wastes and physicochemical characterization of biofuel products | 60 | Food waste
9.86 | 84.56 | 5.59 | 40.8 | 4.1 | 41.14 | 3.9 | 400 | 5 | 30 | 34.67 | 8.3 | 25.83 | 40.94 | 2.6 | 33.23 | 53.5 | 1.08 | 0.18
9.86 | 84.56 | 5.59 | 40.8 | 4.1 | 41.14 | 3.9 | 500 | 5 | 30 | 32.45 | 9.4 | 26.89 | 24.12 | 2.5 | 48.99 | 57 | 0.84 | 0.12
9.86 | 84.56 | 5.59 | 40.8 | 4.1 | 41.14 | 3.9 | 600 | 5 | 30 | 31 | 10.2 | 29.5 | 16.86 | 2.5 | 53.64 | 58.4 | 0.74 | 0.07
9.86 | 84.56 | 5.59 | 40.8 | 4.1 | 41.14 | 3.9 | 600 | 5 | 60 | 28.4 | 11.2 | 31.87 | 11.91 | 2.2 | 56.22 | 60.7 | 0.71 | 0.01
22.55 | 60.84 | 16.61 | 37.76 | 4.63 | 33.52 | 1.54 | 300 | 10 | 60 | 57.07 | 9 | 37.4 | 34.54 | 2.05 | 28.06 | 43.02 | 0.91 | 0.25 | Slow pyrolysis of rice straw: Analysis of products properties, carbon and energy yields | 61 | Rice straw
22.55 | 60.84 | 16.61 | 37.76 | 4.63 | 33.52 | 1.54 | 400 | 10 | 60 | 44.96 | 10.1 | 45.86 | 18.75 | 1.61 | 35.39 | 40.86 | 0.73 | 0.17
22.55 | 60.84 | 16.61 | 37.76 | 4.63 | 33.52 | 1.54 | 500 | 10 | 60 | 41.07 | 10.5 | 50.67 | 10.61 | 0.54 | 38.72 | 40.17 | 0.34 | 0.14
22.55 | 60.84 | 16.61 | 37.76 | 4.63 | 33.52 | 1.54 | 600 | 10 | 60 | 39.66 | 10.6 | 53.24 | 6.89 | 1.35 | 39.87 | 40.92 | 0.29 | 0.06
22.55 | 60.84 | 16.61 | 37.76 | 4.63 | 33.52 | 1.54 | 700 | 10 | 60 | 39.27 | 10.6 | 54.6 | 5.88 | 0.26 | 39.52 | 41.38 | 0.17 | 0.06
3.12 | 83.05 | 13.84 | 45.1 | 8.78 | 41.99 | 0.46 | 300 | 10 | 60 | 49.12 | 7 | 12.25 | 46.15 | 0.42 | 41.6 | 51.35 | 1.6 | 0.42 | Synergistic effects of low-/medium-vacuum carbonization on physico-chemical properties and stability characteristics of biochars | 62 | Orange peel
3.12 | 83.05 | 13.84 | 45.1 | 8.78 | 41.99 | 0.46 | 400 | 10 | 60 | 36.8 | 7.5 | 21.12 | 26.17 | 0.39 | 52.71 | 52.66 | 0.82 | 0.31
3.12 | 83.05 | 13.84 | 45.1 | 8.78 | 41.99 | 0.46 | 500 | 10 | 60 | 31.52 | 8.8 | 21.14 | 18.48 | 0.37 | 60.38 | 56.55 | 0.56 | 0.25
3.12 | 83.05 | 13.84 | 45.1 | 8.78 | 41.99 | 0.46 | 600 | 10 | 60 | 29.15 | 9.4 | 21.1 | 13.98 | 0.32 | 64.92 | 59.65 | 0.3 | 0.21
3.12 | 83.05 | 13.84 | 45.1 | 8.78 | 41.99 | 0.46 | 700 | 10 | 60 | 31.75 | 9.9 | 23.56 | 10.84 | 0.31 | 65.6 | 60.55 | 0.19 | 0.18
4.12 | 84.04 | 11.83 | 52.95 | 5.65 | 35.75 | 1.51 | 250 | 25 | 180 | 61.5 | 6.82 | 7.92 | 63.06 | 1.51 | 29.02 | 46.3 | 0.71 | 0.67 | Temperature effect on biochar produced from tea (Camellia sinensis L.) pruning litters: A comprehensive treatise on physico-chemical and statistical approaches | 63 | Tea pruning litter
4.12 | 84.04 | 11.83 | 52.95 | 5.65 | 35.75 | 1.51 | 300 | 25 | 180 | 60.58 | 7.57 | 8.77 | 62.49 | 1.44 | 28.74 | 46.8 | 0.53 | 0.66
4.12 | 84.04 | 11.83 | 52.95 | 5.65 | 35.75 | 1.51 | 350 | 25 | 180 | 58.55 | 8.22 | 8.84 | 62.14 | 1.6 | 29.02 | 47.43 | 0.48 | 0.64
4.12 | 84.04 | 11.83 | 52.95 | 5.65 | 35.75 | 1.51 | 400 | 25 | 180 | 54.9 | 8.35 | 8.95 | 61.55 | 1.6 | 29.5 | 48.04 | 0.45 | 0.62
4.12 | 84.04 | 11.83 | 52.95 | 5.65 | 35.75 | 1.51 | 450 | 25 | 180 | 53.88 | 8.41 | 9.07 | 60.48 | 1.38 | 30.45 | 49.04 | 0.34 | 0.6
4.12 | 84.04 | 11.83 | 52.95 | 5.65 | 35.75 | 1.51 | 500 | 25 | 180 | 53.6 | 8.43 | 9.19 | 60.36 | 1.49 | 30.45 | 49.65 | 0.11 | 0.59
4.51 | 79.56 | 15.94 | 54.33 | 4.68 | 34.94 | 1.55 | 250 | 25 | 180 | 60.27 | 6.99 | 8.19 | 48.56 | 1.62 | 43.25 | 50.86 | 0.66 | 0.54
4.51 | 79.56 | 15.94 | 54.33 | 4.68 | 34.94 | 1.55 | 300 | 25 | 180 | 58.55 | 6.99 | 8.68 | 35.85 | 1.5 | 55.47 | 58.6 | 0.56 | 0.37
4.51 | 79.56 | 15.94 | 54.33 | 4.68 | 34.94 | 1.55 | 350 | 25 | 180 | 56.48 | 7.25 | 8.74 | 33.89 | 1.44 | 57.37 | 60.16 | 0.52 | 0.34
4.51 | 79.56 | 15.94 | 54.33 | 4.68 | 34.94 | 1.55 | 400 | 25 | 180 | 56.23 | 7.35 | 8.79 | 29.44 | 1.5 | 61.77 | 62.66 | 0.46 | 0.3
4.51 | 79.56 | 15.94 | 54.33 | 4.68 | 34.94 | 1.55 | 450 | 25 | 180 | 56.15 | 7.88 | 8.86 | 25.94 | 1.49 | 65.2 | 78.6 | 0.1 | 0.1
4.51 | 79.56 | 15.94 | 54.33 | 4.68 | 34.94 | 1.55 | 500 | 25 | 180 | 56.15 | 7.89 | 8.9 | 25.23 | 1.49 | 65.87 | 81.22 | 0.04 | 0.08
5.81 | 77.7 | 16.49 | 53.96 | 4.14 | 34.3 | 1.79 | 250 | 25 | 180 | 56.48 | 6.88 | 9.95 | 50.43 | 1.7 | 39.62 | 62.26 | 0.53 | 0.28
5.81 | 77.7 | 16.49 | 53.96 | 4.14 | 34.3 | 1.79 | 300 | 25 | 180 | 55.58 | 7.12 | 10.49 | 50.18 | 1.69 | 39.33 | 67.11 | 0.12 | 0.22
5.81 | 77.7 | 16.49 | 53.96 | 4.14 | 34.3 | 1.79 | 350 | 25 | 180 | 53.38 | 7.3 | 10.53 | 50.04 | 1.69 | 39.43 | 67.08 | 0.05 | 0.23
5.81 | 77.7 | 16.49 | 53.96 | 4.14 | 34.3 | 1.79 | 400 | 25 | 180 | 52.2 | 7.98 | 10.58 | 49.8 | 1.69 | 39.62 | 67.83 | 0.03 | 0.22
5.81 | 77.7 | 16.49 | 53.96 | 4.14 | 34.3 | 1.79 | 450 | 25 | 180 | 51.85 | 8.21 | 10.63 | 49.85 | 1.74 | 39.52 | 67.92 | 0.03 | 0.22
5.81 | 77.7 | 16.49 | 53.96 | 4.14 | 34.3 | 1.79 | 500 | 25 | 180 | 51.87 | 8.22 | 10.67 | 49.52 | 1.69 | 39.81 | 68.94 | 0.03 | 0.2
6.79 | 75.11 | 18.1 | 53.4 | 3.73 | 34.54 | 1.55 | 250 | 25 | 180 | 58.63 | 6.99 | 7.88 | 46.3 | 2.07 | 45.82 | 64.23 | 0.61 | 0.26
6.79 | 75.11 | 18.1 | 53.4 | 3.73 | 34.54 | 1.55 | 300 | 25 | 180 | 57.58 | 7.26 | 8.53 | 45.84 | 1.89 | 45.63 | 67.92 | 0.15 | 0.23
6.79 | 75.11 | 18.1 | 53.4 | 3.73 | 34.54 | 1.55 | 350 | 25 | 180 | 56.23 | 7.96 | 8.53 | 46.12 | 1.89 | 45.35 | 68.32 | 0.05 | 0.23
6.79 | 75.11 | 18.1 | 53.4 | 3.73 | 34.54 | 1.55 | 400 | 25 | 180 | 56.38 | 7.99 | 8.58 | 46.07 | 1.89 | 45.35 | 68.28 | 0.05 | 0.23
6.79 | 75.11 | 18.1 | 53.4 | 3.73 | 34.54 | 1.55 | 450 | 25 | 180 | 55.25 | 8.11 | 8.63 | 46.02 | 1.89 | 45.35 | 68.77 | 0.03 | 0.23
6.79 | 75.11 | 18.1 | 53.4 | 3.73 | 34.54 | 1.55 | 500 | 25 | 180 | 55.25 | 8.12 | 8.68 | 45.97 | 1.89 | 45.35 | 69.54 | 0.03 | 0.22
7.71 | 90.21 | 2.09 | 43.51 | 6.09 | 42.47 | 0.22 | 300 | 20 | 180 | 37.64 | 7.08 | 6.49 | 60.57 | 0.19 | 32.94 | 62.01 | 0.84 | 0.33 | The composition, energy, and carbon stability characteristics of biochars derived from thermo-conversion of biomass in air-limitation, CO2, and N2 at different temperatures | 64 | Pine sawdust
7.71 | 90.21 | 2.09 | 43.51 | 6.09 | 42.47 | 0.22 | 450 | 20 | 180 | 24.05 | 9.27 | 9.66 | 37.86 | 0.21 | 52.49 | 71.34 | 0.55 | 0.16
7.71 | 90.21 | 2.09 | 43.51 | 6.09 | 42.47 | 0.22 | 600 | 20 | 180 | 21.01 | 9.88 | 11.44 | 27.25 | 0.19 | 61.32 | 75.79 | 0.34 | 0.1
7.71 | 90.21 | 2.09 | 43.51 | 6.09 | 42.47 | 0.22 | 750 | 20 | 180 | 19.43 | 10.01 | 12.06 | 22.96 | 0.22 | 64.98 | 75.67 | 0.23 | 0.11
8.8 | 87.5 | 3.7 | 41.61 | 5.55 | 43.07 | 0.97 | 300 | 20 | 180 | 49.84 | 7.21 | 15.14 | 55.56 | 1.12 | 29.3 | 52.03 | 1.02 | 0.39 | The composition, energy, and carbon stability characteristics of biochars derived from thermo-conversion of biomass in air-limitation, CO2, and N2 at different temperatures |  | Wheat straw
8.8 | 87.5 | 3.7 | 41.61 | 5.55 | 43.07 | 0.97 | 450 | 20 | 180 | 32.09 | 9.14 | 20.68 | 47.71 | 0.97 | 31.61 | 55.97 | 0.69 | 0.26
8.8 | 87.5 | 3.7 | 41.61 | 5.55 | 43.07 | 0.97 | 600 | 20 | 180 | 29.4 | 9.82 | 23.28 | 35.08 | 0.84 | 41.64 | 57.1 | 0.46 | 0.22
8.8 | 87.5 | 3.7 | 41.61 | 5.55 | 43.07 | 0.97 | 750 | 20 | 180 | 27.86 | 10.33 | 24.32 | 28.49 | 0.65 | 47.19 | 55.73 | 0.33 | 0.24
5.7 | 71.9 | 22.4 | 49 | 6.39 | 37 | 2 | 450 | 10 | 60 | 41.1 | 10.8 | 9.02 | 23.06 | 2.57 | 67.92 | 77.5 | 0.51 | 0.07 | Exhausted Grape Marc Derived Biochars: Effect of Pyrolysis Temperature on the Yield and Quality of Biochar for Soil Amendment | 65 | Grape marc
5.7 | 71.9 | 22.4 | 49 | 6.39 | 37 | 2 | 500 | 10 | 60 | 39.5 | 10.4 | 9.02 | 19.1 | 2.42 | 71.88 | 80 | 0.44 | 0.05
5.7 | 71.9 | 22.4 | 49 | 6.39 | 37 | 2 | 550 | 10 | 60 | 37.7 | 10.4 | 10 | 17.2 | 2.54 | 72.8 | 79.9 | 0.38 | 0.05
29.84 | 51.48 | 18.68 | 34.2 | 6.4 | 23.16 | 5.3 | 200 | 15 | 90 | 92.1 | 6.6 | 30.1 | 49.83 | 5.3 | 20.07 | 33.7 | 2.74 | 0.48 | Adsorptive behaviour of palm oil mill sludge biochar pyrolyzed at low temperature for copper and cadmium removal | 66 | Palm Oil Sludge
29.84 | 51.48 | 18.68 | 34.2 | 6.4 | 23.16 | 5.3 | 300 | 15 | 90 | 82.2 | 6.7 | 32.96 | 43.47 | 5.5 | 23.56 | 32.6 | 2.25 | 0.51
29.84 | 51.48 | 18.68 | 34.2 | 6.4 | 23.16 | 5.3 | 400 | 15 | 90 | 64.2 | 6.8 | 41.75 | 29.18 | 4.4 | 29.07 | 31.9 | 1.73 | 0.39
29.84 | 51.48 | 18.68 | 34.2 | 6.4 | 23.16 | 5.3 | 500 | 15 | 90 | 53.3 | 7.1 | 49.67 | 16.49 | 3.7 | 33.84 | 29.2 | 1.36 | 0.35
29.84 | 51.48 | 18.68 | 34.2 | 6.4 | 23.16 | 5.3 | 600 | 15 | 90 | 47.4 | 7 | 54.47 | 9.89 | 3.4 | 35.64 | 28.3 | 0.76 | 0.31
1.78 | 80.06 | 18.16 | 46.76 | 6.17 | 43.72 | 1.57 | 350 | 5 | 60 | 46 | 7.9 | 3.32 | 48.55 | 1.24 | 48.12 | 62.36 | 0.88 | 0.34 | Effect of pyrolysis temperature on physicochemical properties and hexavalent chromium adsorption of the corncob biochars | 67 | Corn cob
1.78 | 80.06 | 18.16 | 46.76 | 6.17 | 43.72 | 1.57 | 450 | 5 | 60 | 32.99 | 8.6 | 4.88 | 27.21 | 1.4 | 67.91 | 70.2 | 0.56 | 0.22
1.78 | 80.06 | 18.16 | 46.76 | 6.17 | 43.72 | 1.57 | 550 | 5 | 60 | 30.01 | 10 | 5.8 | 13.49 | 0.99 | 80.71 | 77.33 | 0.46 | 0.13
1.78 | 80.06 | 18.16 | 46.76 | 6.17 | 43.72 | 1.57 | 650 | 5 | 60 | 28.56 | 10 | 6.03 | 9.61 | 0.57 | 84.36 | 79.5 | 0.32 | 0.11
5.2 | 75.38 | 19.42 | 42.51 | 5.97 | 43.15 | 1.36 | 200 | 10 | 60 | 93.92 | 7.25 | 5.63 | 72.4 | 1.77 | 21.97 | 44.04 | 1.45 | 0.73 | Comparison of yield and physicochemical characteristics of tropical crop residue biochar under different pyrolysis temperatures | 68 | Pineapple straw
5.2 | 75.38 | 19.42 | 42.51 | 5.97 | 43.15 | 1.36 | 300 | 10 | 60 | 58.76 | 7.96 | 13.13 | 41.09 | 2.35 | 45.78 | 59.1 | 0.85 | 0.27
5.2 | 75.38 | 19.42 | 42.51 | 5.97 | 43.15 | 1.36 | 400 | 10 | 60 | 38.52 | 9.25 | 15.6 | 29.33 | 2.06 | 55.07 | 58.49 | 0.7 | 0.27
5.2 | 75.38 | 19.42 | 42.51 | 5.97 | 43.15 | 1.36 | 500 | 10 | 60 | 33.55 | 9.51 | 17.47 | 25.5 | 2.05 | 57.03 | 60.4 | 0.61 | 0.21
8.56 | 75.97 | 15.47 | 45.9 | 5.88 | 36.8 | 3.2 | 200 | 10 | 60 | 92.24 | 6.76 | 9.39 | 69.52 | 2.75 | 21.09 | 46.9 | 1.44 | 0.6 |  |  | Cassava straw
8.56 | 75.97 | 15.47 | 45.9 | 5.88 | 36.8 | 3.2 | 300 | 10 | 60 | 59.73 | 7.7 | 14.83 | 52.45 | 3.28 | 32.72 | 55.62 | 1.12 | 0.36
8.56 | 75.97 | 15.47 | 45.9 | 5.88 | 36.8 | 3.2 | 400 | 10 | 60 | 39.69 | 9.11 | 22.13 | 32.11 | 3.1 | 45.76 | 57.73 | 0.86 | 0.27
8.56 | 75.97 | 15.47 | 45.9 | 5.88 | 36.8 | 3.2 | 500 | 10 | 60 | 34.32 | 9.65 | 25.4 | 22.11 | 3.5 | 52.49 | 58.98 | 0.66 | 0.25
8.45 | 80.07 | 11.48 | 41.71 | 5.81 | 44.83 | 1.11 | 200 | 10 | 60 | 92.43 | 6.78 | 8.8 | 72.55 | 1.23 | 18.65 | 43.42 | 1.58 | 0.68 |  |  | Banana Straw
8.45 | 80.07 | 11.48 | 41.71 | 5.81 | 44.83 | 1.11 | 300 | 10 | 60 | 58.11 | 7.88 | 15.13 | 50.51 | 1.86 | 34.35 | 52.45 | 1.14 | 0.35
8.45 | 80.07 | 11.48 | 41.71 | 5.81 | 44.83 | 1.11 | 400 | 10 | 60 | 41.17 | 8.57 | 20.53 | 33.55 | 2.04 | 45.92 | 53.29 | 0.9 | 0.3
8.45 | 80.07 | 11.48 | 41.71 | 5.81 | 44.83 | 1.11 | 500 | 10 | 60 | 36.78 | 9.36 | 23.63 | 25.41 | 2.15 | 50.96 | 51.78 | 0.64 | 0.25
1.81 | 77.34 | 20.85 | 41.86 | 5.83 | 47.88 | 0.42 | 200 | 10 | 60 | 80.86 | 4.37 | 2.21 | 72.63 | 0.51 | 25.16 | 48.85 | 1.33 | 0.64 |  |  | Sugarcane straw
1.81 | 77.34 | 20.85 | 41.86 | 5.83 | 47.88 | 0.42 | 300 | 10 | 60 | 45.25 | 7.13 | 3.6 | 50.64 | 0.97 | 45.76 | 60.34 | 0.96 | 0.34
1.81 | 77.34 | 20.85 | 41.86 | 5.83 | 47.88 | 0.42 | 400 | 10 | 60 | 33.55 | 9.46 | 5.47 | 31.84 | 1.38 | 62.7 | 72.2 | 0.67 | 0.16
1.81 | 77.34 | 20.85 | 41.86 | 5.83 | 47.88 | 0.42 | 500 | 10 | 60 | 30.06 | 9.75 | 6.07 | 23.4 | 1.25 | 70.53 | 75.18 | 0.52 | 0.12
8.1 | 52.9 | 39 | 43.13 | 6.27 | 42.01 | 0.48 | 300 | 10 | 60 | 38.33 | 7.39 | 11.1 | 31.5 | 0.73 | 57.4 | 56.05 | 0.46 | 0.4 | Characterization of barley straw biochar produced in various temperatures and its effect on lead and cadmium removal from aqueous solutions | 69 | Barely straw
8.1 | 52.9 | 39 | 43.13 | 6.27 | 42.01 | 0.48 | 400 | 10 | 60 | 31.66 | 8.72 | 11.3 | 30.6 | 0.87 | 58.1 | 56.99 | 0.43 | 0.38
8.1 | 52.9 | 39 | 43.13 | 6.27 | 42.01 | 0.48 | 500 | 10 | 60 | 25 | 10.28 | 12.2 | 21.7 | 0.8 | 66.1 | 66.46 | 0.26 | 0.22
10.37 | 65.56 | 24.07 | 41.82 | 5.84 | 41.97 | 1.78 | 300 | 5 | 60 | 76.39 | 6.2 | 17.58 | 48.72 | 1.97 | 33.7 | 48.09 | 1.23 | 0.46 | Biochar of distillers’ grains anaerobic digestion residue: Influence of pyrolysis conditions on its characteristics and ammonium adsorptive optimization; Characterization and ammonia adsorption of biochar prepared from distillers' grains anaerobic digestion residue with different pyrolysis temperatures | 70, 71 | Anaerobic digestion residue
10.37 | 65.56 | 24.07 | 41.82 | 5.84 | 41.97 | 1.78 | 400 | 5 | 60 | 50.19 | 7 | 27.22 | 29.25 | 2.66 | 43.53 | 53.32 | 0.77 | 0.23
10.37 | 65.56 | 24.07 | 41.82 | 5.84 | 41.97 | 1.78 | 500 | 5 | 60 | 48.08 | 7.1 | 27.95 | 21.46 | 2.79 | 50.59 | 53.09 | 0.63 | 0.23
10.37 | 65.56 | 24.07 | 41.82 | 5.84 | 41.97 | 1.78 | 600 | 5 | 60 | 44.71 | 7.3 | 31.84 | 10.25 | 3.28 | 57.91 | 54.94 | 0.51 | 0.15
10.37 | 65.56 | 24.07 | 41.82 | 5.84 | 41.97 | 1.78 | 700 | 5 | 30 | 43.98 | 8.79 | 30.67 | 10.51 | 1.88 | 58.82 | 55.36 | 0.34 | 0.14
10.37 | 65.56 | 24.07 | 41.82 | 5.84 | 41.97 | 1.78 | 700 | 5 | 60 | 43.91 | 9.13 | 33.83 | 6.34 | 1.76 | 59.83 | 55.63 | 0.32 | 0.1
10.37 | 65.56 | 24.07 | 41.82 | 5.84 | 41.97 | 1.78 | 700 | 5 | 120 | 43.41 | 8.93 | 33.29 | 5.25 | 1.95 | 61.46 | 56.4 | 0.3 | 0.09
10.37 | 65.56 | 24.07 | 41.82 | 5.84 | 41.97 | 1.78 | 700 | 2.5 | 60 | 45.02 | 8.89 | 31.88 | 8.36 | 2.15 | 59.76 | 53.97 | 0.36 | 0.15
10.37 | 65.56 | 24.07 | 41.82 | 5.84 | 41.97 | 1.78 | 700 | 10 | 60 | 42.73 | 8.9 | 34.57 | 5.09 | 1.77 | 60.34 | 54.34 | 0.28 | 0.11
10.37 | 65.56 | 24.07 | 41.82 | 5.84 | 41.97 | 1.78 | 800 | 5 | 60 | 40.44 | 8.4 | 36.93 | 4.69 | 1.3 | 58.38 | 56.18 | 0.24 | 0.08
30.06 | 63.74 | 6.2 | 35.8 | 11.9 | 17.4 | 4.84 | 400 | 3 | 60 | 53.1 | 7.53 | 46.25 | 32.2 | 3.64 | 21.55 | 29.3 | 1.23 | 0.46 | BIOCHAR PRODUCTION FROM WASTE BIOMASS: CHARACTERIZATION AND EVALUATION FOR AGRONOMIC AND ENVIRONMENTAL APPLICATIONS | 72 | Sewage sludge
30.06 | 63.74 | 6.2 | 35.8 | 11.9 | 17.4 | 4.84 | 600 | 3 | 60 | 44.1 | 7.45 | 60.4 | 21.96 | 2.57 | 17.64 | 27.5 | 0.82 | 0.21
32.69 | 61.24 | 6.07 | 36.4 | 12.4 | 13.8 | 4.71 | 400 | 3 | 60 | 54.93 | 7.94 | 45.76 | 27.93 | 3.07 | 26.31 | 27.3 | 1.22 | 0.58 |  |  | Sewage sludge
32.69 | 61.24 | 6.07 | 36.4 | 12.4 | 13.8 | 4.71 | 600 | 3 | 60 | 46.17 | 8.63 | 64.16 | 17.69 | 2.23 | 18.15 | 25.9 | 0.26 | 0.21
26.68 | 67.87 | 5.45 | 37.3 | 9.33 | 25.2 | 1.49 | 400 | 3 | 60 | 45.97 | 8.5 | 42.87 | 32.94 | 1.57 | 24.19 | 39.5 | 0.63 | 0.27 |  |  | Solid waste
26.68 | 67.87 | 5.45 | 37.3 | 9.33 | 25.2 | 1.49 | 600 | 3 | 60 | 37.01 | 9.76 | 54.82 | 25.57 | 1.13 | 19.61 | 30.3 | 0.3 | 0.32
3.94 | 73.84 | 22.22 | 48.1 | 9.23 | 36.2 | 2.53 | 400 | 3 | 60 | 43.01 | 9.05 | 7.84 | 29.7 | 2.82 | 62.46 | 69.1 | 0.93 | 0.16 |  |  | Grape pomace
3.94 | 73.84 | 22.22 | 48.1 | 9.23 | 36.2 | 2.53 | 600 | 3 | 60 | 33.51 | 9.93 | 12.12 | 15.11 | 0.71 | 72.77 | 83.9 | 0.31 | 0.01
18.34 | 65.88 | 15.78 | 40 | 8.62 | 32.5 | 0.54 | 400 | 3 | 60 | 44.3 | 6.49 | 37.77 | 23.88 | 0.38 | 38.35 | 42.2 | 0.58 | 0.31 |  |  | Rice husk
18.34 | 65.88 | 15.78 | 40 | 8.62 | 32.5 | 0.54 | 600 | 3 | 60 | 36.86 | 9.23 | 45.6 | 10.24 | 0.27 | 44.16 | 43.4 | 0.33 | 0.17
10.1 | 72.6 | 17.4 | 45.96 | 6.12 | 19.48 | 4.4 | 350 | 20 | 30 | 48 | 9.01 | 17.7 | 45.5 | 5.81 | 36.8 | 52.4 | 1.04 | 0.24 | The Manufacture and Characterisation of Rosid Angiosperm-Derived Biochars Applied to Water Treatment | 73 | Marabu bark
10.1 | 72.6 | 17.4 | 45.96 | 6.12 | 19.48 | 4.4 | 450 | 20 | 30 | 43.7 | 10.62 | 18.1 | 39.5 | 4.72 | 42.5 | 55.93 | 0.93 | 0.15
10.1 | 72.6 | 17.4 | 45.96 | 6.12 | 19.48 | 4.4 | 550 | 20 | 30 | 33.9 | 11.66 | 19.3 | 27.4 | 5.35 | 53.9 | 57.9 | 0.78 | 0.11
10.1 | 72.6 | 17.4 | 45.96 | 6.12 | 19.48 | 4.4 | 650 | 20 | 30 | 32.3 | 11.92 | 22.4 | 24 | 5.1 | 54 | 60.88 | 0.65 | 0.06
6.6 | 73.1 | 20.3 | 44.78 | 5.81 | 27.97 | 2.75 | 350 | 20 | 30 | 43.1 | 7.76 | 3.4 | 37.3 | 3.77 | 58.9 | 66.93 | 0.76 | 0.22 |  |  | Marabu wood
6.6 | 73.1 | 20.3 | 44.78 | 5.81 | 27.97 | 2.75 | 450 | 20 | 30 | 36.6 | 8.89 | 9.5 | 25.7 | 2.44 | 64.8 | 72.98 | 0.57 | 0.17
6.6 | 73.1 | 20.3 | 44.78 | 5.81 | 27.97 | 2.75 | 550 | 20 | 30 | 31.7 | 9.21 | 9.9 | 16.1 | 4.87 | 73.9 | 75.02 | 0.45 | 0.11
6.6 | 73.1 | 20.3 | 44.78 | 5.81 | 27.97 | 2.75 | 650 | 20 | 30 | 29.6 | 11.11 | 7.2 | 11.8 | 3.85 | 78.1 | 82.72 | 0.34 | 0.06
6.1 | 72 | 21.8 | 45.96 | 8.95 | 16.97 | 3.69 | 350 | 20 | 30 | 41.1 | 8.92 | 10 | 43.6 | 3.23 | 46.4 | 60.96 | 1.45 | 0.15 |  |  | Aspen bark
6.1 | 72 | 21.8 | 45.96 | 8.95 | 16.97 | 3.69 | 450 | 20 | 30 | 30.9 | 9.92 | 13.1 | 26.1 | 2.82 | 60.9 | 64.02 | 1.12 | 0.1
6.1 | 72 | 21.8 | 45.96 | 8.95 | 16.97 | 3.69 | 550 | 20 | 30 | 29.1 | 9.71 | 8.6 | 22.8 | 2.83 | 68.6 | 72.43 | 1.07 | 0.06
6.1 | 72 | 21.8 | 45.96 | 8.95 | 16.97 | 3.69 | 650 | 20 | 30 | 26.9 | 10.43 | 7.2 | 20.8 | 3.84 | 71.9 | 76.99 | 0.68 | 0.04
5.6 | 72.4 | 22 | 43.83 | 8.96 | 24.67 | 2.51 | 350 | 20 | 30 | 27.7 | 7.26 | 10.4 | 34.9 | 3.53 | 53.9 | 65.99 | 0.73 | 0.21 |  |  | Aspen wood
5.6 | 72.4 | 22 | 43.83 | 8.96 | 24.67 | 2.51 | 450 | 20 | 30 | 21.8 | 8.64 | 9.8 | 28.3 | 2.91 | 61.6 | 73.13 | 0.99 | 0.13
5.6 | 72.4 | 22 | 43.83 | 8.96 | 24.67 | 2.51 | 550 | 20 | 30 | 20.9 | 8.75 | 5.7 | 18 | 2.12 | 76.1 | 82.48 | 0.71 | 0.06
5.6 | 72.4 | 22 | 43.83 | 8.96 | 24.67 | 2.51 | 650 | 20 | 30 | 18.8 | 9.63 | 4.9 | 15 | 2.2 | 79.5 | 85.55 | 0.61 | 0.03
20.48 | 61.52 | 16.53 | 40.2 | 5.37 | 30.33 | 3.23 | 300 | 10 | 180 | 66.5 | 10.42 | 26.16 | 41.98 | 3.12 | 27.67 | 43.39 | 1.24 | 0.39 | Pyrolysis of the anaerobic digestion solid by-product: Characterization of digestate decomposition and screening of the biochar use as soil amendment and as additive in anaerobic digestion | 74 | Anaerobic digestion
20.48 | 61.52 | 16.53 | 40.2 | 5.37 | 30.33 | 3.23 | 400 | 10 | 180 | 55 | 11.14 | 31.22 | 26.38 | 2.61 | 38.05 | 42.4 | 0.99 | 0.36
20.48 | 61.52 | 16.53 | 40.2 | 5.37 | 30.33 | 3.23 | 500 | 10 | 180 | 51.3 | 11.46 | 35.66 | 16.99 | 2.42 | 43.1 | 42.1 | 0.68 | 0.31
20.48 | 61.52 | 16.53 | 40.2 | 5.37 | 30.33 | 3.23 | 600 | 10 | 180 | 45.5 | 11.75 | 46.28 | 10.75 | 2.24 | 43.43 | 43.53 | 0.29 | 0.12
20.48 | 61.52 | 16.53 | 40.2 | 5.37 | 30.33 | 3.23 | 700 | 10 | 180 | 41.3 | 11.51 | 47.92 | 7.86 | 2.03 | 45.66 | 46.36 | 0.18 | 0.05
1.5 | 81.1 | 17.5 | 47.7 | 6.5 | 56.5 | 0.4 | 357 | 2.5 | 0 | 43 | 9.1 | 2.3 | 36.4 | 0.6 | 61.3 | 74.2 | 0.78 | 0.24 | Surface Properties and Chemical Composition of Corncob and Miscanthus Biochars: Effects of Production Temperature and Method | 75 | Corn cob
1.5 | 81.1 | 17.5 | 47.7 | 6.5 | 56.5 | 0.4 | 369 | 2.5 | 0 | 40 | 9.2 | 2.5 | 34.8 | 0.6 | 62.7 | 74.2 | 0.74 | 0.24
1.5 | 81.1 | 17.5 | 47.7 | 6.5 | 56.5 | 0.4 | 372 | 2.5 | 0 | 45 | 8.8 | 2.1 | 40.5 | 0.6 | 57.4 | 71.9 | 0.8 | 0.27
1.5 | 81.1 | 17.5 | 47.7 | 6.5 | 56.5 | 0.4 | 377 | 2.5 | 0 | 40 | 9.3 | 2.4 | 35.3 | 0.6 | 62.3 | 74.1 | 0.73 | 0.21
1.5 | 81.1 | 17.5 | 47.7 | 6.5 | 56.5 | 0.4 | 386 | 2.5 | 0 | 37 | 9.8 | 3 | 30.7 | 0.7 | 66.3 | 76.2 | 0.66 | 0.2
1.5 | 81.1 | 17.5 | 47.7 | 6.5 | 56.5 | 0.4 | 416 | 2.5 | 0 | 34 | 10.1 | 3.2 | 26.4 | 0.5 | 70.5 | 78.8 | 0.59 | 0.17
1.5 | 81.1 | 17.5 | 47.7 | 6.5 | 56.5 | 0.4 | 440 | 2.5 | 0 | 32 | 10.2 | 3.6 | 22.3 | 0.6 | 74.1 | 80.1 | 0.52 | 0.14
1.5 | 81.1 | 17.5 | 47.7 | 6.5 | 56.5 | 0.4 | 485 | 2.5 | 0 | 30 | 9.8 | 3.6 | 17.1 | 0.7 | 79.3 | 83.5 | 0.46 | 0.1
1.5 | 81.1 | 17.5 | 47.7 | 6.5 | 56.5 | 0.4 | 562 | 2.5 | 0 | 30 | 9.4 | 3.4 | 12.7 | 0.8 | 83.9 | 86.8 | 0.37 | 0.08
1.5 | 81.1 | 17.5 | 47.7 | 6.5 | 56.5 | 0.4 | 576 | 2.5 | 0 | 29 | 9.3 | 3.8 | 15.3 | 0.8 | 80.9 | 86.9 | 0.35 | 0.06
1.5 | 81.1 | 17.5 | 47.7 | 6.5 | 56.5 | 0.4 | 687 | 2.5 | 0 | 29 | 9.4 | 4 | 9.2 | 1 | 86.7 | 90.1 | 0.24 | 0.04
1.5 | 81.1 | 17.5 | 47.7 | 6.5 | 56.5 | 0.4 | 693 | 2.5 | 0 | 28 | 9.3 | 4.1 | 8.8 | 0.9 | 87.1 | 89.4 | 0.23 | 0.05
1.5 | 81.1 | 17.5 | 47.7 | 6.5 | 56.5 | 0.4 | 796 | 2.5 | 0 | 28 | 9.4 | 4.5 | 6.9 | 1 | 88.7 | 91.5 | 0.13 | 0.04
8.5 | 78 | 13.5 | 47.9 | 6.1 | 51.8 | 0.2 | 235 | 2.5 | 0 | 88 | 7.2 | 9 | 72.4 | 0.3 | 18.6 | 46.1 | 1.41 | 0.65 |  |  | Miscanthus
8.5 | 78 | 13.5 | 47.9 | 6.1 | 51.8 | 0.2 | 272 | 2.5 | 0 | 70 | 7.8 | 8.4 | 62.9 | 0.3 | 28.7 | 56.1 | 1.28 | 0.47
8.5 | 78 | 13.5 | 47.9 | 6.1 | 51.8 | 0.2 | 369 | 2.5 | 0 | 47 | 8.3 | 8.6 | 40.4 | 0.4 | 51 | 66.6 | 0.81 | 0.25
8.5 | 78 | 13.5 | 47.9 | 6.1 | 51.8 | 0.2 | 385 | 2.5 | 0 | 42 | 8.7 | 9.4 | 31.5 | 0.4 | 59.1 | 67.7 | 0.73 | 0.22
8.5 | 78 | 13.5 | 47.9 | 6.1 | 51.8 | 0.2 | 400 | 2.5 | 0 | 41 | 9.4 | 9.6 | 25.8 | 0.4 | 64.6 | 63.7 | 0.64 | 0.19
8.5 | 78 | 13.5 | 47.9 | 6.1 | 51.8 | 0.2 | 406 | 2.5 | 0 | 39 | 9.3 | 9.4 | 27.1 | 0.4 | 63.4 | 70.9 | 0.64 | 0.18
8.5 | 78 | 13.5 | 47.9 | 6.1 | 51.8 | 0.2 | 411 | 2.5 | 0 | 35 | 9.8 | 11.7 | 24 | 0.4 | 64.2 | 73.2 | 0.57 | 0.16
8.5 | 78 | 13.5 | 47.9 | 6.1 | 51.8 | 0.2 | 416 | 2.5 | 0 | 35 | 10.2 | 11.1 | 19.6 | 0.4 | 69.4 | 73.6 | 0.54 | 0.13
8.5 | 78 | 13.5 | 47.9 | 6.1 | 51.8 | 0.2 | 442 | 2.5 | 0 | 36 | 10.2 | 12.2 | 18.9 | 0.4 | 68.9 | 73.6 | 0.51 | 0.12
8.5 | 78 | 13.5 | 47.9 | 6.1 | 51.8 | 0.2 | 464 | 2.5 | 0 | 34 | 10.4 | 13.5 | 17.7 | 0.5 | 68.9 | 75.3 | 0.49 | 0.11
8.5 | 78 | 13.5 | 47.9 | 6.1 | 51.8 | 0.2 | 503 | 2.5 | 0 | 36 | 10.3 | 13.3 | 15.8 | 0.4 | 70.9 | 74.5 | 0.39 | 0.1
8.5 | 78 | 13.5 | 47.9 | 6.1 | 51.8 | 0.2 | 590 | 2.5 | 0 | 32 | 10 | 13.7 | 11.1 | 0.5 | 75.1 | 77.3 | 0.34 | 0.07
8.5 | 78 | 13.5 | 47.9 | 6.1 | 51.8 | 0.2 | 600 | 2.5 | 0 | 33 | 10 | 13.6 | 10.5 | 0.5 | 76 | 71.9 | 0.33 | 0.06
8.5 | 78 | 13.5 | 47.9 | 6.1 | 51.8 | 0.2 | 682 | 2.5 | 0 | 31 | 10.3 | 15.9 | 6.4 | 0.6 | 77.7 | 75.6 | 0.24 | 0.05
8.5 | 78 | 13.5 | 47.9 | 6.1 | 51.8 | 0.2 | 693 | 2.5 | 0 | 29 | 10.1 | 14.1 | 7.4 | 0.7 | 78.4 | 84.6 | 0.24 | 0.05
8.5 | 78 | 13.5 | 47.9 | 6.1 | 51.8 | 0.2 | 790 | 2.5 | 0 | 30 | 10.2 | 15.9 | 5.3 | 0.8 | 78.8 | 83.7 | 0.12 | 0.05
7.1 | 73.6 | 19.3 | 49.7 | 6.6 | 34.2 | 2 | 450 | 10 | 30 | 38.6 | 10.2 | 24.6 | 31.6 | 2.1 | 43.8 | 62 | 0.62 | 0.09 | Thermal decomposition behavior, characterization and evaluation of pyrolysis products of agricultural wastes | 76 | Olive tree pruning
7.1 | 73.6 | 19.3 | 49.7 | 6.6 | 34.2 | 2 | 550 | 10 | 30 | 34.4 | 10.3 | 26.2 | 23.3 | 1.9 | 50.5 | 62.2 | 0.44 | 0.09
7.1 | 73.6 | 19.3 | 49.7 | 6.6 | 34.2 | 2 | 650 | 10 | 30 | 31.1 | 10.3 | 26.8 | 15.1 | 1.4 | 58.1 | 62.5 | 0.27 | 0.09
3.4 | 82.2 | 14.4 | 48.6 | 6.3 | 41.1 | 0.4 | 450 | 10 | 30 | 34.7 | 7.9 | 10.5 | 40.6 | 0.9 | 48.9 | 70.6 | 0.51 | 0.16 |  |  | Olive kernel
3.4 | 82.2 | 14.4 | 48.6 | 6.3 | 41.1 | 0.4 | 550 | 10 | 30 | 30.2 | 8.1 | 11 | 31.8 | 0.8 | 57.2 | 75.3 | 0.4 | 0.11
3.4 | 82.2 | 14.4 | 48.6 | 6.3 | 41.1 | 0.4 | 650 | 10 | 30 | 27.3 | 9.4 | 12.9 | 24.5 | 0.6 | 62.5 | 77.7 | 0.22 | 0.08
2.9 | 77.9 | 19.2 | 46.4 | 6.2 | 43.5 | 0.9 | 450 | 10 | 30 | 30.8 | 9.4 | 9.7 | 28.2 | 1.7 | 62 | 69.5 | 0.55 | 0.17 |  |  | Vine shoot
2.9 | 77.9 | 19.2 | 46.4 | 6.2 | 43.5 | 0.9 | 550 | 10 | 30 | 29.3 | 9.5 | 11 | 24.6 | 1.4 | 64.3 | 72.4 | 0.4 | 0.13
2.9 | 77.9 | 19.2 | 46.4 | 6.2 | 43.5 | 0.9 | 650 | 10 | 30 | 26.7 | 9.5 | 11.4 | 17.2 | 1.4 | 71.3 | 75.3 | 0.24 | 0.1
14.2 | 72 | 13.8 | 49.2 | 6.6 | 26.5 | 2.5 | 450 | 10 | 30 | 42.3 | 9.6 | 30 | 33.8 | 3.3 | 36.2 | 53.9 | 0.56 | 0.14 |  |  | Grape husk
14.2 | 72 | 13.8 | 49.2 | 6.6 | 26.5 | 2.5 | 550 | 10 | 30 | 40.5 | 9.7 | 30.4 | 30.9 | 3.1 | 38.6 | 56.2 | 0.38 | 0.11
14.2 | 72 | 13.8 | 49.2 | 6.6 | 26.5 | 2.5 | 650 | 10 | 30 | 35.4 | 9.8 | 31.6 | 20.9 | 2.9 | 47.4 | 57.3 | 0.25 | 0.09
1.06 | 87.07 | 11.88 | 40.66 | 6.15 | 50.8 | 1.33 | 450 | 20 | 30 | 41.02 | 6.19 | 4.17 | 50.86 | 2.11 | 44.97 | 69.53 | 0.65 | 0.22 | Pyrolytic Conversion of Vomitoxin-Contaminated Corn into Value-Added Products | 77 | Corn grain
1.06 | 87.07 | 11.88 | 40.66 | 6.15 | 50.8 | 1.33 | 500 | 20 | 30 | 36.88 | 6.26 | 4.71 | 33.18 | 1.67 | 62.11 | 69.71 | 0.69 | 0.21
1.06 | 87.07 | 11.88 | 40.66 | 6.15 | 50.8 | 1.33 | 550 | 20 | 30 | 31.4 | 6.69 | 5.83 | 25.38 | 2.02 | 68.79 | 71.25 | 0.53 | 0.19
1.06 | 87.07 | 11.88 | 40.66 | 6.15 | 50.8 | 1.33 | 600 | 20 | 30 | 27.69 | 7.28 | 7.91 | 15.82 | 2.12 | 76.27 | 72.86 | 0.37 | 0.15
1.06 | 87.07 | 11.88 | 40.66 | 6.15 | 50.8 | 1.33 | 650 | 20 | 30 | 23.62 | 7.45 | 8.58 | 7.52 | 2.23 | 83.9 | 75.56 | 0.22 | 0.12
1.54 | 72.95 | 25.51 | 46.92 | 6.08 | 44.86 | 0.61 | 300 | 10 | 30 | 33.42 | 7.93 | 3.03 | 33.91 | 0.76 | 63.06 | 72.58 | 0.62 | 0.2 | Characterisation of biochar from maize residues produced in a self-purging pyrolysis reactor; Effect of self-purging pyrolysis on yield of biochar from maize cobs, husks and leaves | 78, 79 | Corn cob
1.54 | 72.95 | 25.51 | 46.92 | 6.08 | 44.86 | 0.61 | 450 | 10 | 60 | 23.73 | 8.92 | 3.94 | 14.55 | 0.65 | 81.51 | 83.76 | 0.35 | 0.08
1.54 | 72.95 | 25.51 | 46.92 | 6.08 | 44.86 | 0.61 | 600 | 10 | 30 | 22.7 | 9.06 | 4.33 | 10.46 | 0.49 | 85.2 | 86.93 | 0.18 | 0.06
2.97 | 74.24 | 22.79 | 44.96 | 6.02 | 45.57 | 0.49 | 300 | 10 | 30 | 29.93 | 9.11 | 7.78 | 28.99 | 0.8 | 63.23 | 68.29 | 0.61 | 0.21 |  |  | Corn husk
2.97 | 74.24 | 22.79 | 44.96 | 6.02 | 45.57 | 0.49 | 450 | 10 | 60 | 23.19 | 10.13 | 10.36 | 15.24 | 0.62 | 74.4 | 77.87 | 0.33 | 0.09
2.97 | 74.24 | 22.79 | 44.96 | 6.02 | 45.57 | 0.49 | 600 | 10 | 30 | 22.01 | 10.45 | 11.28 | 11.51 | 0.66 | 77.21 | 78.24 | 0.19 | 0.08
9.49 | 67.78 | 22.73 | 43.68 | 5.82 | 39.88 | 0.95 | 300 | 10 | 30 | 38.27 | 9.42 | 20.41 | 30.12 | 1.72 | 49.47 | 57.4 | 0.68 | 0.23 |  |  | Corn leaf
9.49 | 67.78 | 22.73 | 43.68 | 5.82 | 39.88 | 0.95 | 450 | 10 | 60 | 27.75 | 10.73 | 27.89 | 13.19 | 1.28 | 58.92 | 63.19 | 0.36 | 0.09
9.49 | 67.78 | 22.73 | 43.68 | 5.82 | 39.88 | 0.95 | 600 | 10 | 30 | 27.12 | 11.16 | 26.3 | 7.84 | 1.11 | 65.86 | 63.55 | 0.18 | 0.09
4.6 | 75.29 | 20.11 | 47.42 | 5.98 | 41.75 | 0.26 | 300 | 10 | 30 | 34.5 | 8.92 | 8.4 | 33.36 | 0.81 | 58.24 | 67.02 | 0.63 | 0.22 |  |  | Corn straw
4.6 | 75.29 | 20.11 | 47.42 | 5.98 | 41.75 | 0.26 | 450 | 10 | 60 | 25.42 | 10.11 | 11.13 | 14.02 | 0.64 | 74.85 | 75.7 | 0.33 | 0.11
4.6 | 75.29 | 20.11 | 47.42 | 5.98 | 41.75 | 0.26 | 600 | 10 | 30 | 24.44 | 10.77 | 10.9 | 13.56 | 0.65 | 75.54 | 76.74 | 0.2 | 0.1
14.2 | 69.7 | 16.1 | 31.39 | 3.39 | 50.67 | 0.35 | 300 | 5 | 60 | 67.91 | 5.7 | 22.53 | 46.19 | 0.65 | 31.28 | 47.15 | 1.15 | 0.4 | Optimization of slow pyrolysis process parameters using a fixed bed reactor for biochar yield from rice husk | 80 | Rice husk
14.2 | 69.7 | 16.1 | 31.39 | 3.39 | 50.67 | 0.35 | 400 | 5 | 90 | 42.39 | 7.7 | 32.2 | 17.21 | 0.64 | 50.58 | 54.33 | 0.46 | 0.15
14.2 | 69.7 | 16.1 | 31.39 | 3.39 | 50.67 | 0.35 | 500 | 5 | 120 | 38.87 | 8.3 | 30.97 | 7.6 | 0.63 | 61.43 | 57.35 | 0.31 | 0.13
14.2 | 69.7 | 16.1 | 31.39 | 3.39 | 50.67 | 0.35 | 300 | 10 | 120 | 71.03 | 4.2 | 18.04 | 48.7 | 0.68 | 33.26 | 46.16 | 1.17 | 0.5
14.2 | 69.7 | 16.1 | 31.39 | 3.39 | 50.67 | 0.35 | 400 | 10 | 60 | 50.35 | 5.3 | 29.66 | 22.92 | 0.63 | 47.42 | 52.13 | 0.62 | 0.22
14.2 | 69.7 | 16.1 | 31.39 | 3.39 | 50.67 | 0.35 | 500 | 10 | 90 | 40.74 | 7.4 | 32.22 | 12.68 | 0.77 | 55.1 | 58.41 | 0.36 | 0.09
14.2 | 69.7 | 16.1 | 31.39 | 3.39 | 50.67 | 0.35 | 300 | 20 | 90 | 70.94 | 4.1 | 23.51 | 44.7 | 0.44 | 31.78 | 46.14 | 1 | 0.42
14.2 | 69.7 | 16.1 | 31.39 | 3.39 | 50.67 | 0.35 | 400 | 20 | 120 | 44.93 | 7.2 | 31.82 | 17.41 | 0.5 | 50.77 | 54.56 | 0.5 | 0.15
14.2 | 69.7 | 16.1 | 31.39 | 3.39 | 50.67 | 0.35 | 500 | 20 | 60 | 38.81 | 8.8 | 32.91 | 8.72 | 0.63 | 58.37 | 56.28 | 0.29 | 0.12

## AFW
A (%) | VM (%) | FC (%) | C (%) | H (%) | O (%) | N (%) | H/C | O/C | HT (°C) | HR (°C/min) | RT (min) | Y (%) | pH | A_C (%) | VM_C (%) | FC_C (%) | C_C (%) | H_C (%) | O_C (%) | N_C (%) | H/C_C | O/C_C |  | Reference | Feedstock type
7.11 | 70.59 | 22.3 | 43.19 | 5.83 | 39 | 0.7 | 1.62 | 0.68 | 300 | 5 | 240 | 49.97 | 8.32 | 14.42 | 40.08 | 45.49 | 57.99 | 4.08 | 20.82 | 0.54 | 0.84 | 0.27 | Biochar production from date palm waste: Charring temperature induced changes in composition and surface chemistry; Date palm waste biochars alter a soil respiration, microbial biomass carbon, and heavy metal mobility in contaminated mined soil | 4, 5 | Date palm
7.11 | 70.59 | 22.3 | 43.19 | 5.83 | 39 | 0.7 | 1.62 | 0.68 | 400 | 5 | 240 | 36.54 | 9.25 | 16.34 | 20.25 | 63.41 | 66.87 | 3.54 | 11.44 | 0.45 | 0.64 | 0.13
7.11 | 70.59 | 22.3 | 43.19 | 5.83 | 39 | 0.7 | 1.62 | 0.68 | 500 | 5 | 240 | 32.38 | 9.59 | 19.68 | 9.31 | 71 | 72.3 | 2.11 | 4.5 | 0.42 | 0.35 | 0.05
7.11 | 70.59 | 22.3 | 43.19 | 5.83 | 39 | 0.7 | 1.62 | 0.68 | 600 | 5 | 240 | 30.88 | 9.57 | 20.71 | 6.85 | 72.44 | 72.89 | 1.74 | 3.28 | 0.39 | 0.29 | 0.03
7.11 | 70.59 | 22.3 | 43.19 | 5.83 | 39 | 0.7 | 1.62 | 0.68 | 700 | 5 | 240 | 28.84 | 11.5 | 21.05 | 5.47 | 73.49 | 73.42 | 1.14 | 3.19 | 0.35 | 0.19 | 0.03
7.11 | 70.59 | 22.3 | 43.19 | 5.83 | 39 | 0.7 | 1.62 | 0.68 | 800 | 5 | 240 | 27.4 | 11.49 | 21.39 | 3.91 | 74.7 | 74.63 | 0.86 | 2.27 | 0.31 | 0.14 | 0.02
2.62 | 84.67 | 12.7 | 50.73 | 6.85 | 39.03 | 0.7 | 1.62 | 0.58 | 300 | 7 | 120 | 39.58 | 6.71 | 6.25 | 29.64 | 64.1 | 70.74 | 4.46 | 17.83 | 0.67 | 0.76 | 0.19 | Caffeine removal by Gliricidia sepium biochar: Influence of pyrolysis temperature and physicochemical properties | 7 | Gliricidia sepium
2.62 | 84.67 | 12.7 | 50.73 | 6.85 | 39.03 | 0.7 | 1.62 | 0.58 | 500 | 7 | 120 | 26.24 | 9.27 | 15.08 | 22.39 | 62.53 | 62.23 | 3.01 | 18.92 | 0.71 | 0.58 | 0.23
2.62 | 84.67 | 12.7 | 50.73 | 6.85 | 39.03 | 0.7 | 1.62 | 0.58 | 700 | 7 | 120 | 22.79 | 10.1 | 20.78 | 24.12 | 55.11 | 73.48 | 1.16 | 3.9 | 0.58 | 0.19 | 0.04
4.4 | 78.3 | 17.3 | 39 | 6.31 | 49.1 | 1.1 | 1.94 | 0.94 | 350 | 10 | 120 | 30.1 | 11.1 | 10.73 | 33.39 | 55.88 | 66.1 | 4.05 | 17 | 2.19 | 0.74 | 0.19 | Characteristics and liming potential of biochar types from potato waste and pine-bark | 8 | Cull potato
4.4 | 78.3 | 17.3 | 39 | 6.31 | 49.1 | 1.1 | 1.94 | 0.94 | 650 | 10 | 120 | 21.8 | 12.1 | 15.48 | 14.45 | 70.08 | 71.5 | 1.74 | 9.74 | 1.45 | 0.29 | 0.1
7.63 | 74.4 | 18 | 38.9 | 6.09 | 45.8 | 1.47 | 1.88 | 0.88 | 350 | 10 | 120 | 33.9 | 10.7 | 19.18 | 29.87 | 50.95 | 60.8 | 3.83 | 13.7 | 2.49 | 0.76 | 0.17 | Characteristics and liming potential of biochar types from potato waste and pine-bark |  | Peel potato
7.63 | 74.4 | 18 | 38.9 | 6.09 | 45.8 | 1.47 | 1.88 | 0.88 | 650 | 10 | 120 | 24.5 | 12.6 | 26.35 | 13.04 | 60.64 | 63.8 | 1.73 | 6.24 | 1.84 | 0.33 | 0.07
0.436 | 70.1 | 29.5 | 50.9 | 5.15 | 43.3 | 0.249 | 1.21 | 0.64 | 350 | 10 | 120 | 52.2 | 6.65 | 0.92 | 41.05 | 58.03 | 70.3 | 3.78 | 24.7 | 0.346 | 0.65 | 0.26 | Characteristics and liming potential of biochar types from potato waste and pine-bark |  | Pine bark
0.436 | 70.1 | 29.5 | 50.9 | 5.15 | 43.3 | 0.249 | 1.21 | 0.64 | 650 | 10 | 120 | 33 | 9.14 | 2.15 | 5.93 | 91.9 | 90.1 | 2.19 | 5.09 | 0.367 | 0.29 | 0.04
4.5 | 92.2 | 3.3 | 47.8 | 6.19 | 40.66 | 0.9 | 1.55 | 0.64 | 350 | 30 | 30 | 87.1 | 6.3 | 5.5 | 90.8 | 3.7 | 53.4 | 6.5 | 33.43 | 1.17 | 1.46 | 0.47 | Chemical, physical and morphological properties of biochars produced from agricultural residues: Implications for their use as soil amendment | 10 | Olive branch&leaf
4.5 | 92.2 | 3.3 | 47.8 | 6.19 | 40.66 | 0.9 | 1.55 | 0.64 | 400 | 30 | 60 | 44.8 | 10.7 | 10.2 | 64.4 | 25.4 | 67 | 5.15 | 16.33 | 1.29 | 0.92 | 0.18
4.5 | 92.2 | 3.3 | 47.8 | 6.19 | 40.66 | 0.9 | 1.55 | 0.64 | 400 | 30 | 240 | 36.6 | 10.6 | 13.5 | 50.4 | 36.1 | 62 | 3.4 | 19.55 | 1.63 | 0.66 | 0.24
4.5 | 92.2 | 3.3 | 47.8 | 6.19 | 40.66 | 0.9 | 1.55 | 0.64 | 500 | 30 | 30 | 52.6 | 9.8 | 7.6 | 76.1 | 16.3 | 63 | 5.98 | 21.98 | 1.4 | 1.14 | 0.26
4.5 | 92.2 | 3.3 | 47.8 | 6.19 | 40.66 | 0.9 | 1.55 | 0.64 | 500 | 30 | 60 | 32.2 | 10.3 | 17.8 | 48 | 34.2 | 60.5 | 2.56 | 17.58 | 1.57 | 0.51 | 0.22
4.5 | 92.2 | 3.3 | 47.8 | 6.19 | 40.66 | 0.9 | 1.55 | 0.64 | 500 | 30 | 120 | 29.8 | 10.1 | 12 | 64.7 | 23.2 | 58.9 | 1.77 | 25.86 | 1.44 | 0.36 | 0.33
4.5 | 92.2 | 3.3 | 47.8 | 6.19 | 40.66 | 0.9 | 1.55 | 0.64 | 500 | 30 | 240 | 30.8 | 10.1 | 19.8 | 39.9 | 40.3 | 58.7 | 1.38 | 18.75 | 1.37 | 0.28 | 0.24
4.5 | 92.2 | 3.3 | 47.8 | 6.19 | 40.66 | 0.9 | 1.55 | 0.64 | 600 | 30 | 60 | 29.5 | 12 | 15.6 | 46.1 | 38.2 | 62.7 | 1.93 | 18.29 | 1.39 | 0.37 | 0.22
0 | 97.4 | 2.6 | 47.8 | 5.86 | 46.15 | 0.17 | 1.47 | 0.72 | 350 | 30 | 30 | 97.3 | 5.5 | 0.3 | 95.1 | 4.6 | 48.5 | 5.75 | 45.35 | 0.16 | 1.42 | 0.7 | Chemical, physical and morphological properties of biochars produced from agricultural residues: Implications for their use as soil amendment |  | Olive pit
0 | 97.4 | 2.6 | 47.8 | 5.86 | 46.15 | 0.17 | 1.47 | 0.72 | 400 | 30 | 60 | 35 | 7.2 | 1.4 | 51.9 | 46.7 | 77.5 | 4.22 | 16.58 | 0.33 | 0.65 | 0.16
0 | 97.4 | 2.6 | 47.8 | 5.86 | 46.15 | 0.17 | 1.47 | 0.72 | 400 | 30 | 240 | 32.2 | 8 | 1.1 | 49.5 | 49.3 | 84.1 | 3.92 | 10.5 | 0.39 | 0.56 | 0.09
0 | 97.4 | 2.6 | 47.8 | 5.86 | 46.15 | 0.17 | 1.47 | 0.72 | 500 | 30 | 30 | 62.1 | 6 | 0.3 | 81.5 | 18.2 | 60.7 | 5.48 | 33.33 | 0.21 | 1.08 | 0.41
0 | 97.4 | 2.6 | 47.8 | 5.86 | 46.15 | 0.17 | 1.47 | 0.72 | 500 | 30 | 60 | 31 | 8.5 | 0.8 | 50.4 | 48.8 | 83.8 | 3.51 | 11.49 | 0.36 | 0.5 | 0.1
0 | 97.4 | 2.6 | 47.8 | 5.86 | 46.15 | 0.17 | 1.47 | 0.72 | 500 | 30 | 120 | 28.3 | 9.7 | 0.4 | 45.4 | 54.2 | 85.1 | 2.9 | 11.18 | 0.38 | 0.41 | 0.1
0 | 97.4 | 2.6 | 47.8 | 5.86 | 46.15 | 0.17 | 1.47 | 0.72 | 500 | 30 | 240 | 28 | 9.1 | 0.9 | 42.6 | 56.5 | 83.9 | 3.72 | 11.08 | 0.37 | 0.53 | 0.1
0 | 97.4 | 2.6 | 47.8 | 5.86 | 46.15 | 0.17 | 1.47 | 0.72 | 600 | 30 | 60 | 29.7 | 8.3 | 0.9 | 47.1 | 52 | 81.8 | 2.94 | 13.98 | 0.31 | 0.43 | 0.13
13 | 84.7 | 2.3 | 38.4 | 5.27 | 43.08 | 0.31 | 1.65 | 0.84 | 350 | 30 | 30 | 94.4 | 5.1 | 14.5 | 83.4 | 2.1 | 39.7 | 5.12 | 40.37 | 0.26 | 1.55 | 0.76 | Chemical, physical and morphological properties of biochars produced from agricultural residues: Implications for their use as soil amendment |  | Rice husk
13 | 84.7 | 2.3 | 38.4 | 5.27 | 43.08 | 0.31 | 1.65 | 0.84 | 400 | 30 | 60 | 46.5 | 9.1 | 27.9 | 51.4 | 20.7 | 50.1 | 3.24 | 18.25 | 0.52 | 0.78 | 0.27
13 | 84.7 | 2.3 | 38.4 | 5.27 | 43.08 | 0.31 | 1.65 | 0.84 | 400 | 30 | 240 | 41.8 | 9.6 | 31.8 | 45.8 | 22.4 | 51.1 | 2.63 | 13.97 | 0.51 | 0.62 | 0.21
13 | 84.7 | 2.3 | 38.4 | 5.27 | 43.08 | 0.31 | 1.65 | 0.84 | 500 | 30 | 30 | 54.9 | 6.3 | 27.1 | 57.2 | 15.7 | 49.4 | 3.41 | 19.55 | 0.49 | 0.83 | 0.3
13 | 84.7 | 2.3 | 38.4 | 5.27 | 43.08 | 0.31 | 1.65 | 0.84 | 500 | 30 | 60 | 40.3 | 10.5 | 33.1 | 46 | 20.9 | 51.8 | 2.26 | 12.3 | 0.62 | 0.52 | 0.18
13 | 84.7 | 2.3 | 38.4 | 5.27 | 43.08 | 0.31 | 1.65 | 0.84 | 500 | 30 | 120 | 38.2 | 10.3 | 35.4 | 50.2 | 14.4 | 52.4 | 1.58 | 9.94 | 0.71 | 0.36 | 0.14
13 | 84.7 | 2.3 | 38.4 | 5.27 | 43.08 | 0.31 | 1.65 | 0.84 | 500 | 30 | 240 | 37.7 | 10.3 | 35.7 | 52.2 | 12.1 | 52.2 | 1.28 | 10.31 | 0.57 | 0.29 | 0.15
13 | 84.7 | 2.3 | 38.4 | 5.27 | 43.08 | 0.31 | 1.65 | 0.84 | 600 | 30 | 60 | 47.5 | 11.2 | 38.5 | 39.8 | 21.7 | 51.7 | 1.38 | 7.83 | 0.59 | 0.32 | 0.11
13 | 84.7 | 2.3 | 38.4 | 5.27 | 43.08 | 0.31 | 1.65 | 0.84 | 600 | 30 | 240 | 38 | 11.4 | 38.5 | 40.6 | 20.9 | 52.7 | 0.62 | 7.75 | 0.46 | 0.14 | 0.11
15.81 | 70.48 | 13.72 | 44.21 | 6.54 | 26.13 | 6.95 | 1.78 | 0.44 | 450 | 25 | 20 | 37.03 | 8.12 | 41.69 | 22.5 | 35.81 | 41.33 | 3.97 | 6.21 | 6.55 | 1.15 | 0.11 | Comparative characterisation and phytotoxicity assessment of biochar and hydrochar derived from municipal wastewater microalgae biomass; Influence of lipid extraction and processing conditions on hydrothermal conversion of microalgae feedstocks – Effect on hydrochar composition, secondary char formation and phytotoxicity | 12, 13 | Microalgae
15.81 | 70.48 | 13.72 | 44.21 | 6.54 | 26.13 | 6.95 | 1.78 | 0.44 | 450 | 25 | 40 | 36.9 | 8.22 | 41.26 | 24.63 | 34.1 | 41.49 | 2.29 | 8.65 | 6.06 | 0.66 | 0.16
15.81 | 70.48 | 13.72 | 44.21 | 6.54 | 26.13 | 6.95 | 1.78 | 0.44 | 550 | 25 | 20 | 35.41 | 9.21 | 43 | 20.1 | 36.9 | 43.39 | 1.93 | 5.16 | 6.35 | 0.53 | 0.09
15.81 | 70.48 | 13.72 | 44.21 | 6.54 | 26.13 | 6.95 | 1.78 | 0.44 | 550 | 25 | 40 | 34.99 | 9.32 | 43.87 | 18.89 | 37.24 | 41.92 | 1.89 | 6.12 | 6 | 0.54 | 0.11
15.81 | 70.48 | 13.72 | 44.21 | 6.54 | 26.13 | 6.95 | 1.78 | 0.44 | 700 | 25 | 20 | 32.65 | 9.68 | 45.32 | 16.31 | 38.36 | 43.62 | 1.31 | 4.37 | 5.18 | 0.36 | 0.08
15.81 | 70.48 | 13.72 | 44.21 | 6.54 | 26.13 | 6.95 | 1.78 | 0.44 | 700 | 25 | 40 | 32.53 | 9.88 | 46.32 | 15 | 38.68 | 43.29 | 1.23 | 3.88 | 5 | 0.34 | 0.07
5.82 | 62.15 | 32.03 | 57.99 | 4.12 | 31.12 | 0.96 | 0.85 | 0.4 | 500 | 10 | 60 | 38.7 | 10.3 | 16.32 | 14.67 | 69.01 | 70.66 | 2.41 | 9.77 | 0.85 | 0.41 | 0.1 | Comparison of biochar properties from biomass residues produced by slow pyrolysis at 500 °C | 14 | Cocopeat
3.86 | 75.82 | 20.32 | 53.67 | 5.4 | 36.27 | 0.81 | 1.21 | 0.51 | 500 | 10 | 60 | 32.2 | 6.9 | 6.86 | 12.29 | 80.85 | 81.82 | 2.71 | 7.58 | 1.03 | 0.4 | 0.07 | Comparison of biochar properties from biomass residues produced by slow pyrolysis at 500 °C |  | Palm shell
22.55 | 60.84 | 16.61 | 37.76 | 4.63 | 33.52 | 1.54 | 1.47 | 0.67 | 500 | 10 | 60 | 41 | 10.5 | 53.48 | 6.6 | 39.93 | 40.14 | 1.45 | 3.42 | 1.51 | 0.43 | 0.06 | Comparison of biochar properties from biomass residues produced by slow pyrolysis at 500 °C |  | Rice straw
5.44 | 76.56 | 18 | 50.51 | 5.79 | 36.94 | 1.32 | 1.38 | 0.55 | 500 | 10 | 60 | 31.9 | 9.6 | 12.89 | 18.21 | 68.91 | 73.91 | 2.73 | 8.89 | 1.59 | 0.44 | 0.09 | Comparison of biochar properties from biomass residues produced by slow pyrolysis at 500 °C |  | Wood bark
2.42 | 82 | 15.78 | 50.46 | 5.19 | 41.61 | 0.32 | 1.23 | 0.62 | 500 | 10 | 60 | 24.5 | 9.3 | 8.68 | 9.29 | 82.03 | 78.16 | 2.58 | 9.57 | 1.01 | 0.4 | 0.09 | Comparison of biochar properties from biomass residues produced by slow pyrolysis at 500 °C |  | Sugarcane bagasse
0.44 | 87.83 | 11.73 | 50.3 | 5.78 | 43.25 | 0.23 | 1.38 | 0.65 | 500 | 10 | 60 | 22.3 | 9.5 | 2.31 | 12.98 | 84.71 | 87.24 | 2.51 | 7.17 | 0.76 | 0.35 | 0.06 | Comparison of biochar properties from biomass residues produced by slow pyrolysis at 500 °C |  | Wood stem
1.6 | 81.26 | 17.14 | 46.9 | 6.08 | 45.27 | 0.15 | 1.56 | 0.72 | 200 | 10 | 60 | 95.89 | 5.46 | 1.74 | 82.72 | 15.54 | 47.72 | 6 | 44.38 | 0.16 | 1.51 | 0.7 | Comparison of the physicochemical characteristics of bio-char pyrolyzed from moso bamboo and rice husk with different pyrolysis temperatures | 15 | Bamboo
1.6 | 81.26 | 17.14 | 46.9 | 6.08 | 45.27 | 0.15 | 1.56 | 0.72 | 300 | 10 | 60 | 46.67 | 7.12 | 3.24 | 70.17 | 26.59 | 61.02 | 5.26 | 30.31 | 0.16 | 1.03 | 0.37
1.6 | 81.26 | 17.14 | 46.9 | 6.08 | 45.27 | 0.15 | 1.56 | 0.72 | 400 | 10 | 60 | 33.07 | 9.01 | 3.88 | 40.41 | 55.71 | 71.79 | 4.01 | 20.14 | 0.18 | 0.67 | 0.21
1.6 | 81.26 | 17.14 | 46.9 | 6.08 | 45.27 | 0.15 | 1.56 | 0.72 | 500 | 10 | 60 | 29.43 | 9.34 | 4.06 | 15.75 | 80.19 | 80.78 | 3.26 | 11.66 | 0.24 | 0.48 | 0.11
1.6 | 81.26 | 17.14 | 46.9 | 6.08 | 45.27 | 0.15 | 1.56 | 0.72 | 600 | 10 | 60 | 27.84 | 9.88 | 4.28 | 10.24 | 85.48 | 82.72 | 2.5 | 10.24 | 0.26 | 0.36 | 0.09
1.6 | 81.26 | 17.14 | 46.9 | 6.08 | 45.27 | 0.15 | 1.56 | 0.72 | 700 | 10 | 60 | 27.1 | 9.91 | 4.4 | 7.32 | 88.28 | 84.27 | 1.69 | 9.22 | 0.42 | 0.24 | 0.08
1.6 | 81.26 | 17.14 | 46.9 | 6.08 | 45.27 | 0.15 | 1.56 | 0.72 | 800 | 10 | 60 | 26.3 | 10.18 | 4.56 | 6.36 | 89.08 | 85.54 | 1.37 | 8.07 | 0.45 | 0.19 | 0.07
19.18 | 64.71 | 16.11 | 30.87 | 4.28 | 45.45 | 0.23 | 1.66 | 1.1 | 200 | 10 | 60 | 98.22 | 6.14 | 27.57 | 57.2 | 15.23 | 25.29 | 3.48 | 43.42 | 0.25 | 1.65 | 1.29 | Comparison of the physicochemical characteristics of bio-char pyrolyzed from moso bamboo and rice husk with different pyrolysis temperatures |  | Rice husk
19.18 | 64.71 | 16.11 | 30.87 | 4.28 | 45.45 | 0.23 | 1.66 | 1.1 | 300 | 10 | 60 | 66.76 | 6.83 | 33.33 | 38.92 | 27.75 | 26.52 | 2.64 | 37.28 | 0.23 | 1.2 | 1.05
19.18 | 64.71 | 16.11 | 30.87 | 4.28 | 45.45 | 0.23 | 1.66 | 1.1 | 400 | 10 | 60 | 52.35 | 7.75 | 38.67 | 17.98 | 43.35 | 24.8 | 1.69 | 34.56 | 0.28 | 0.82 | 1.05
19.18 | 64.71 | 16.11 | 30.87 | 4.28 | 45.45 | 0.23 | 1.66 | 1.1 | 500 | 10 | 60 | 47.49 | 8.6 | 43.1 | 9.81 | 47.09 | 23.27 | 1.18 | 32.17 | 0.28 | 0.61 | 1.04
19.18 | 64.71 | 16.11 | 30.87 | 4.28 | 45.45 | 0.23 | 1.66 | 1.1 | 600 | 10 | 60 | 44.96 | 9.22 | 44.94 | 6.13 | 48.93 | 23.22 | 0.89 | 30.68 | 0.28 | 0.46 | 0.99
19.18 | 64.71 | 16.11 | 30.87 | 4.28 | 45.45 | 0.23 | 1.66 | 1.1 | 700 | 10 | 60 | 44.36 | 10 | 46.2 | 4.69 | 49.11 | 23.04 | 0.65 | 29.84 | 0.28 | 0.34 | 0.97
19.18 | 64.71 | 16.11 | 30.87 | 4.28 | 45.45 | 0.23 | 1.66 | 1.1 | 800 | 10 | 60 | 42.99 | 10.08 | 47.51 | 3.29 | 49.2 | 23.07 | 0.52 | 28.61 | 0.29 | 0.27 | 0.93
14.57 | 67.47 | 17.96 | 42.7 | 6.01 | 35.1 | 1.2 | 1.69 | 0.62 | 300 | 10 | 60 | 57.13 | 8.65 | 17.77 | 40.53 | 41.7 | 56.36 | 5.59 | 19.16 | 0.76 | 1.19 | 0.26 | Contrasting effects of operating conditions and biomass particle size on bulk characteristics and surface chemistry of rice husk derived-biochars | 16 | Rice husk
14.57 | 67.47 | 17.96 | 42.7 | 6.01 | 35.1 | 1.2 | 1.69 | 0.62 | 400 | 10 | 60 | 44.59 | 10.28 | 20.96 | 21.24 | 57.8 | 63.56 | 3.81 | 10.73 | 0.62 | 0.72 | 0.13
14.57 | 67.47 | 17.96 | 42.7 | 6.01 | 35.1 | 1.2 | 1.69 | 0.62 | 500 | 10 | 60 | 39.14 | 11.36 | 22.97 | 9.67 | 67.35 | 67.46 | 3.25 | 5.44 | 0.57 | 0.58 | 0.06
14.57 | 67.47 | 17.96 | 42.7 | 6.01 | 35.1 | 1.2 | 1.69 | 0.62 | 600 | 10 | 60 | 37.43 | 12.19 | 23.13 | 5.49 | 71.38 | 70.88 | 2.46 | 2.66 | 0.53 | 0.42 | 0.03
14.57 | 67.47 | 17.96 | 42.7 | 6.01 | 35.1 | 1.2 | 1.69 | 0.62 | 700 | 10 | 60 | 37.19 | 12.63 | 23.78 | 4.3 | 71.92 | 72.55 | 1.65 | 1.25 | 0.46 | 0.27 | 0.01
14.57 | 67.47 | 17.96 | 42.7 | 6.01 | 35.1 | 1.2 | 1.69 | 0.62 | 500 | 10 | 15 | 40.58 | 10.22 | 22.6 | 10.59 | 66.81 | 54.15 | 6.35 | 15.42 | 0.86 | 1.41 | 0.21
14.57 | 67.47 | 17.96 | 42.7 | 6.01 | 35.1 | 1.2 | 1.69 | 0.62 | 500 | 10 | 30 | 39.96 | 10.83 | 23.03 | 9.96 | 67 | 63.28 | 4.87 | 7.54 | 0.82 | 0.92 | 0.09
14.57 | 67.47 | 17.96 | 42.7 | 6.01 | 35.1 | 1.2 | 1.69 | 0.62 | 500 | 10 | 90 | 38.06 | 12.05 | 22.43 | 9.46 | 68.1 | 70.89 | 2.09 | 3.76 | 0.51 | 0.35 | 0.04
14.57 | 67.47 | 17.96 | 42.7 | 6.01 | 35.1 | 1.2 | 1.69 | 0.62 | 500 | 1 | 60 | 40.62 | 12.79 | 24.32 | 6.96 | 68.72 | 71.05 | 2.08 | 1.35 | 0.41 | 0.35 | 0.01
14.57 | 67.47 | 17.96 | 42.7 | 6.01 | 35.1 | 1.2 | 1.69 | 0.62 | 500 | 2 | 60 | 40.59 | 12.31 | 24.26 | 7.82 | 67.92 | 70.66 | 2.65 | 1.26 | 0.46 | 0.45 | 0.01
14.57 | 67.47 | 17.96 | 42.7 | 6.01 | 35.1 | 1.2 | 1.69 | 0.62 | 500 | 5 | 60 | 40.06 | 11.74 | 23.7 | 8.42 | 67.88 | 69.94 | 2.74 | 2.39 | 0.54 | 0.47 | 0.03
6.16 | 86.16 | 7.67 | 53.41 | 6.52 | 33.69 | 0.22 | 1.47 | 0.47 | 300 | 10 | 60 | 39.15 | 9.24 | 4.64 | 36.4 | 58.96 | 79.76 | 2.48 | 12.6 | 0.52 | 0.37 | 0.12 | Effect of different biomass species and pyrolysis temperatures on heavy metal adsorption, stability and economy of biochar | 17 | Bamboo
6.16 | 86.16 | 7.67 | 53.41 | 6.52 | 33.69 | 0.22 | 1.47 | 0.47 | 400 | 10 | 60 | 31.44 | 9.57 | 6.83 | 29.26 | 63.91 | 80.15 | 2.27 | 10.28 | 0.47 | 0.34 | 0.1
6.16 | 86.16 | 7.67 | 53.41 | 6.52 | 33.69 | 0.22 | 1.47 | 0.47 | 500 | 10 | 60 | 23.47 | 10.12 | 8.41 | 21.64 | 69.95 | 83.3 | 2.17 | 5.71 | 0.41 | 0.31 | 0.05
6.16 | 86.16 | 7.67 | 53.41 | 6.52 | 33.69 | 0.22 | 1.47 | 0.47 | 600 | 10 | 60 | 21.04 | 10.31 | 10.8 | 16.12 | 73.08 | 83.66 | 2.03 | 3.14 | 0.37 | 0.29 | 0.03
8.65 | 76.65 | 14.7 | 45.21 | 6.14 | 38.58 | 1.42 | 1.63 | 0.64 | 300 | 10 | 60 | 35.95 | 9.36 | 7.99 | 44.26 | 47.76 | 66.9 | 4.72 | 19.14 | 1.25 | 0.85 | 0.22 | Effect of different biomass species and pyrolysis temperatures on heavy metal adsorption, stability and economy of biochar |  | Corn cob
8.65 | 76.65 | 14.7 | 45.21 | 6.14 | 38.58 | 1.42 | 1.63 | 0.64 | 400 | 10 | 60 | 26.81 | 9.68 | 8.97 | 38.13 | 52.9 | 67.22 | 4.24 | 18.35 | 1.22 | 0.76 | 0.21
8.65 | 76.65 | 14.7 | 45.21 | 6.14 | 38.58 | 1.42 | 1.63 | 0.64 | 500 | 10 | 60 | 22.24 | 10.04 | 10.69 | 31.27 | 58.04 | 76.64 | 3.61 | 7.86 | 1.2 | 0.57 | 0.08
8.65 | 76.65 | 14.7 | 45.21 | 6.14 | 38.58 | 1.42 | 1.63 | 0.64 | 600 | 10 | 60 | 20.51 | 10.2 | 12.1 | 25.65 | 62.26 | 77.03 | 3.27 | 6.45 | 1.15 | 0.51 | 0.06
18.37 | 67.26 | 14.38 | 36.64 | 3.64 | 40.93 | 0.42 | 1.19 | 0.84 | 300 | 10 | 60 | 49.81 | 7.98 | 29.64 | 28.85 | 41.51 | 46.25 | 3.65 | 20.02 | 0.44 | 0.95 | 0.33 | Effect of different biomass species and pyrolysis temperatures on heavy metal adsorption, stability and economy of biochar |  | Rice husk
18.37 | 67.26 | 14.38 | 36.64 | 3.64 | 40.93 | 0.42 | 1.19 | 0.84 | 400 | 10 | 60 | 41.58 | 8.45 | 35.05 | 22.29 | 42.65 | 46.71 | 3.53 | 14.28 | 0.43 | 0.91 | 0.23
18.37 | 67.26 | 14.38 | 36.64 | 3.64 | 40.93 | 0.42 | 1.19 | 0.84 | 500 | 10 | 60 | 35.26 | 9.26 | 40.71 | 15.37 | 43.93 | 47.14 | 2.53 | 9.22 | 0.4 | 0.64 | 0.15
18.37 | 67.26 | 14.38 | 36.64 | 3.64 | 40.93 | 0.42 | 1.19 | 0.84 | 600 | 10 | 60 | 33.17 | 9.62 | 42.89 | 13.31 | 43.8 | 47.74 | 2.14 | 6.85 | 0.38 | 0.54 | 0.11
16 | 70 | 14 | 35.56 | 4.83 | 40.99 | 2.83 | 1.63 | 0.87 | 300 | 3 | 40 | 61 | 8.6 | 24.71 | 52.57 | 22.72 | 46.53 | 3.86 | 21 | 3.48 | 1 | 0.34 | Effect of different temperatures on the properties of pyrolysis products of Parthenium hysterophorus | 18 | Parthenium hysterophorus
16 | 70 | 14 | 35.56 | 4.83 | 40.99 | 2.83 | 1.63 | 0.87 | 450 | 3 | 40 | 45.59 | 10.7 | 33.09 | 29.14 | 37.77 | 45.51 | 2.47 | 15.52 | 2.85 | 0.65 | 0.26
16 | 70 | 14 | 35.56 | 4.83 | 40.99 | 2.83 | 1.63 | 0.87 | 600 | 3 | 40 | 37.28 | 10.9 | 36.29 | 22.68 | 41.03 | 44.08 | 1.48 | 14.85 | 2.61 | 0.4 | 0.25
6.12 | 78.5 | 15.38 | 41 | 7.17 | 33.24 | 0.99 | 2.1 | 0.61 | 300 | 10 | 30 | 61.31 | 7.2 | 11.69 | 61.16 | 27.15 | 53.22 | 5.01 | 23.97 | 2.61 | 1.13 | 0.34 | Effect of the Carbonization Temperature on the Properties of Biochar Produced from the Pyrolysis of Crop Residues; Process optimization for straws pyrolysis and analysis of biochar physiochemical properties | 19, 20 | Corn straw
6.12 | 78.5 | 15.38 | 41 | 7.17 | 33.24 | 0.99 | 2.1 | 0.61 | 400 | 10 | 30 | 41.4 | 8.62 | 18.45 | 39.33 | 42.22 | 58.09 | 3.84 | 15.15 | 2.69 | 0.79 | 0.2
6.12 | 78.5 | 15.38 | 41 | 7.17 | 33.24 | 0.99 | 2.1 | 0.61 | 500 | 10 | 30 | 33.82 | 10 | 22.68 | 24.25 | 53.07 | 59.72 | 2.49 | 10.01 | 2.43 | 0.5 | 0.13
6.12 | 78.5 | 15.38 | 41 | 7.17 | 33.24 | 0.99 | 2.1 | 0.61 | 600 | 10 | 30 | 34.99 | 9.79 | 25.05 | 19.89 | 55.05 | 61.76 | 2.16 | 7.52 | 1.73 | 0.42 | 0.09
6.12 | 78.5 | 15.38 | 41 | 7.17 | 33.24 | 0.99 | 2.1 | 0.61 | 700 | 10 | 30 | 31.12 | 9.89 | 27.58 | 21.28 | 51.13 | 60 | 1.83 | 9.64 | 0.93 | 0.37 | 0.12
4.38 | 77.67 | 17.96 | 36.71 | 7.77 | 41.55 | 1.19 | 2.54 | 0.85 | 300 | 10 | 30 | 75.69 | 6.28 | 8.32 | 57.02 | 34.66 | 51.56 | 4.7 | 35.36 | 1.4 | 1.09 | 0.51 | Effect of the Carbonization Temperature on the Properties of Biochar Produced from the Pyrolysis of Crop Residues; Process optimization for straws pyrolysis and analysis of biochar physiochemical properties |  | Cotton straw
4.38 | 77.67 | 17.96 | 36.71 | 7.77 | 41.55 | 1.19 | 2.54 | 0.85 | 400 | 10 | 30 | 42.54 | 8.33 | 14.82 | 40.75 | 44.43 | 63.69 | 3.59 | 17.86 | 1.34 | 0.68 | 0.21
4.38 | 77.67 | 17.96 | 36.71 | 7.77 | 41.55 | 1.19 | 2.54 | 0.85 | 500 | 10 | 30 | 39.67 | 9.29 | 16.94 | 27.76 | 55.3 | 69.1 | 2.57 | 13.71 | 1.01 | 0.45 | 0.15
4.38 | 77.67 | 17.96 | 36.71 | 7.77 | 41.55 | 1.19 | 2.54 | 0.85 | 600 | 10 | 30 | 33.48 | 10.16 | 20.53 | 15.72 | 63.74 | 70.79 | 1.7 | 8.12 | 0.72 | 0.29 | 0.09
4.38 | 77.67 | 17.96 | 36.71 | 7.77 | 41.55 | 1.19 | 2.54 | 0.85 | 700 | 10 | 30 | 31.71 | 10.46 | 20.59 | 17.76 | 61.65 | 65.66 | 1.94 | 9.32 | 0.28 | 0.36 | 0.11
7.63 | 76.26 | 16.12 | 39.7 | 7.63 | 38.8 | 1.13 | 2.31 | 0.73 | 300 | 10 | 30 | 69.6 | 6.43 | 8.18 | 69.73 | 22.09 | 52.64 | 6.75 | 27.4 | 0.88 | 1.54 | 0.39 | Effect of the Carbonization Temperature on the Properties of Biochar Produced from the Pyrolysis of Crop Residues; Process optimization for straws pyrolysis and analysis of biochar physiochemical properties |  | Rape straw
7.63 | 76.26 | 16.12 | 39.7 | 7.63 | 38.8 | 1.13 | 2.31 | 0.73 | 400 | 10 | 30 | 32.14 | 7.99 | 14.04 | 35.45 | 50.51 | 65.89 | 5.35 | 17.34 | 0.86 | 0.97 | 0.2
7.63 | 76.26 | 16.12 | 39.7 | 7.63 | 38.8 | 1.13 | 2.31 | 0.73 | 500 | 10 | 30 | 32.55 | 8.76 | 16.32 | 25.78 | 57.9 | 71.69 | 3.39 | 10.76 | 1.08 | 0.57 | 0.11
7.63 | 76.26 | 16.12 | 39.7 | 7.63 | 38.8 | 1.13 | 2.31 | 0.73 | 600 | 10 | 30 | 31.61 | 10 | 17.29 | 25.12 | 57.59 | 70.92 | 2.36 | 8.57 | 0.665 | 0.4 | 0.09
7.63 | 76.26 | 16.12 | 39.7 | 7.63 | 38.8 | 1.13 | 2.31 | 0.73 | 700 | 10 | 30 | 27.8 | 10.43 | 18.74 | 24.54 | 56.72 | 70.8 | 2.04 | 10.72 | 0.61 | 0.35 | 0.11
14.63 | 71.94 | 13.43 | 38.62 | 6.1 | 32.88 | 1.3 | 1.9 | 0.64 | 300 | 10 | 30 | 70.6 | 6.88 | 16.57 | 62.35 | 21.08 | 48.33 | 5.34 | 24.91 | 2.58 | 1.33 | 0.39 | Effect of the Carbonization Temperature on the Properties of Biochar Produced from the Pyrolysis of Crop Residues; Process optimization for straws pyrolysis and analysis of biochar physiochemical properties |  | Rice straw
14.63 | 71.94 | 13.43 | 38.62 | 6.1 | 32.88 | 1.3 | 1.9 | 0.64 | 400 | 10 | 30 | 43.72 | 9.18 | 26.71 | 32.21 | 41.09 | 54.28 | 3.65 | 15.64 | 2.15 | 0.81 | 0.22
14.63 | 71.94 | 13.43 | 38.62 | 6.1 | 32.88 | 1.3 | 1.9 | 0.64 | 500 | 10 | 30 | 37.75 | 9.88 | 30.49 | 23.6 | 45.92 | 54.31 | 3.45 | 11.87 | 1.68 | 0.76 | 0.16
14.63 | 71.94 | 13.43 | 38.62 | 6.1 | 32.88 | 1.3 | 1.9 | 0.64 | 600 | 10 | 30 | 34.99 | 10.39 | 33.36 | 16.34 | 50.3 | 56.85 | 2.27 | 7.89 | 0.87 | 0.48 | 0.1
14.63 | 71.94 | 13.43 | 38.62 | 6.1 | 32.88 | 1.3 | 1.9 | 0.64 | 700 | 10 | 30 | 33.22 | 10.65 | 37.91 | 14.01 | 48.08 | 55.28 | 1.88 | 6.84 | 1.08 | 0.41 | 0.09
9.23 | 75.66 | 15.12 | 37.83 | 10.18 | 36.74 | 1.31 | 3.23 | 0.73 | 300 | 10 | 30 | 61.53 | 6.57 | 12.64 | 59.89 | 27.47 | 47.51 | 6.4 | 29.65 | 0.8 | 1.62 | 0.47 | Effect of the Carbonization Temperature on the Properties of Biochar Produced from the Pyrolysis of Crop Residues; Process optimization for straws pyrolysis and analysis of biochar physiochemical properties |  | Wheat straw
9.23 | 75.66 | 15.12 | 37.83 | 10.18 | 36.74 | 1.31 | 3.23 | 0.73 | 400 | 10 | 30 | 39.96 | 7.98 | 16.26 | 33.79 | 49.95 | 58.74 | 5.3 | 15.32 | 0.95 | 1.08 | 0.2
9.23 | 75.66 | 15.12 | 37.83 | 10.18 | 36.74 | 1.31 | 3.23 | 0.73 | 500 | 10 | 30 | 35.37 | 9.06 | 19.54 | 20.75 | 59.71 | 61.47 | 3.84 | 8.17 | 0.73 | 0.75 | 0.1
9.23 | 75.66 | 15.12 | 37.83 | 10.18 | 36.74 | 1.31 | 3.23 | 0.73 | 600 | 10 | 30 | 31.72 | 10.01 | 20.99 | 13.88 | 65.14 | 65.18 | 2.84 | 5.73 | 0.49 | 0.52 | 0.07
9.23 | 75.66 | 15.12 | 37.83 | 10.18 | 36.74 | 1.31 | 3.23 | 0.73 | 700 | 10 | 30 | 31.12 | 10.16 | 22.65 | 14.38 | 62.97 | 65.39 | 2.91 | 7.17 | 0.5 | 0.53 | 0.08
20.8 | 58.4 | 20.8 | 35.1 | 4 | 38.1 | 1.05 | 1.37 | 0.81 | 250 | 5 | 30 | 83.49 | 8.72 | 22.9 | 54.2 | 22.9 | 36.6 | 3.7 | 34.7 | 1.5 | 1.21 | 0.71 | Effects of feedstock type and pyrolysis temperature on potential applications of biochar | 22 | Algae
20.8 | 58.4 | 20.8 | 35.1 | 4 | 38.1 | 1.05 | 1.37 | 0.81 | 300 | 5 | 30 | 62.79 | 11.2 | 28.7 | 45.9 | 25.4 | 41.49 | 3.23 | 24.57 | 1.86 | 0.93 | 0.44
20.8 | 58.4 | 20.8 | 35.1 | 4 | 38.1 | 1.05 | 1.37 | 0.81 | 350 | 5 | 30 | 59.19 | 12.98 | 33.4 | 31.1 | 35.5 | 41.8 | 3 | 18.9 | 2.1 | 0.86 | 0.34
20.8 | 58.4 | 20.8 | 35.1 | 4 | 38.1 | 1.05 | 1.37 | 0.81 | 500 | 5 | 30 | 47.9 | 13.33 | 40 | 21.1 | 38.9 | 45.25 | 2.15 | 10.89 | 1.4 | 0.57 | 0.18
20.8 | 58.4 | 20.8 | 35.1 | 4 | 38.1 | 1.05 | 1.37 | 0.81 | 600 | 5 | 30 | 45.5 | 13.66 | 42.7 | 11.6 | 45.7 | 45.11 | 1.44 | 9.33 | 1.42 | 0.38 | 0.16
4 | 68.2 | 27.8 | 42.62 | 6.36 | 44.78 | 2.08 | 1.79 | 0.79 | 250 | 5 | 30 | 71.69 | 7.29 | 6.7 | 57.3 | 36 | 52.95 | 5.71 | 31.65 | 2.85 | 1.29 | 0.45 | Effects of feedstock type and pyrolysis temperature on potential applications of biochar |  | Orange bagasse
4 | 68.2 | 27.8 | 42.62 | 6.36 | 44.78 | 2.08 | 1.79 | 0.79 | 300 | 5 | 30 | 51.09 | 9.1 | 9.4 | 46.9 | 43.7 | 56.83 | 5.17 | 25.47 | 2.99 | 1.09 | 0.34
4 | 68.2 | 27.8 | 42.62 | 6.36 | 44.78 | 2.08 | 1.79 | 0.79 | 350 | 5 | 30 | 44.7 | 9.88 | 11.3 | 32.3 | 56.4 | 64.93 | 4.54 | 16.78 | 2.42 | 0.84 | 0.19
4 | 68.2 | 27.8 | 42.62 | 6.36 | 44.78 | 2.08 | 1.79 | 0.79 | 500 | 5 | 30 | 31.1 | 10.28 | 14.2 | 24 | 61.8 | 63.78 | 3.09 | 15.74 | 3.19 | 0.58 | 0.19
4 | 68.2 | 27.8 | 42.62 | 6.36 | 44.78 | 2.08 | 1.79 | 0.79 | 600 | 5 | 30 | 28.6 | 10.45 | 16.3 | 17.3 | 66.4 | 68.05 | 2.38 | 10.35 | 2.92 | 0.42 | 0.11
4.3 | 70.9 | 24.8 | 40.86 | 5.27 | 48.07 | 1.03 | 1.55 | 0.88 | 250 | 5 | 30 | 71.29 | 7.35 | 5 | 56.5 | 38.5 | 50.8 | 5.2 | 37.3 | 1.3 | 1.23 | 0.55 | Effects of feedstock type and pyrolysis temperature on potential applications of biochar |  | Vine pruning
4.3 | 70.9 | 24.8 | 40.86 | 5.27 | 48.07 | 1.03 | 1.55 | 0.88 | 300 | 5 | 30 | 58.81 | 9.25 | 6.8 | 45.8 | 47.4 | 57 | 4.14 | 29.59 | 2.09 | 0.87 | 0.39
4.3 | 70.9 | 24.8 | 40.86 | 5.27 | 48.07 | 1.03 | 1.55 | 0.88 | 350 | 5 | 30 | 42.7 | 10.26 | 8.3 | 30.2 | 61.5 | 64.7 | 4.05 | 21.25 | 1.3 | 0.75 | 0.25
4.3 | 70.9 | 24.8 | 40.86 | 5.27 | 48.07 | 1.03 | 1.55 | 0.88 | 500 | 5 | 30 | 33.7 | 11 | 10.6 | 19.8 | 69.6 | 71.29 | 3.38 | 13.31 | 1.42 | 0.57 | 0.14
4.3 | 70.9 | 24.8 | 40.86 | 5.27 | 48.07 | 1.03 | 1.55 | 0.88 | 600 | 5 | 30 | 30.8 | 11.31 | 11.5 | 12.1 | 76.4 | 72.25 | 2.47 | 12.33 | 1.45 | 0.41 | 0.13
4.05 | 82.13 | 13.82 | 47.36 | 6.3 | 40.97 | 1.18 | 1.6 | 0.65 | 350 | 10 | 60 | 52.3 | 7.64 | 6.12 | 58.5 | 35.38 | 64.18 | 3.98 | 24.08 | 1.64 | 0.74 | 0.28 | Effects of pyrolysis temperature on production and physicochemical characterization of biochar derived from coconut fiber biomass through slow pyrolysis process | 24 | Coconut fiber
4.05 | 82.13 | 13.82 | 47.36 | 6.3 | 40.97 | 1.18 | 1.6 | 0.65 | 400 | 10 | 60 | 47.2 | 8.25 | 8.57 | 37.26 | 54.17 | 65.56 | 3.79 | 20.62 | 1.47 | 0.69 | 0.24
4.05 | 82.13 | 13.82 | 47.36 | 6.3 | 40.97 | 1.18 | 1.6 | 0.65 | 450 | 10 | 60 | 46.48 | 8.59 | 10.45 | 29.12 | 60.43 | 68.74 | 3.56 | 15.33 | 1.93 | 0.62 | 0.17
4.05 | 82.13 | 13.82 | 47.36 | 6.3 | 40.97 | 1.18 | 1.6 | 0.65 | 500 | 10 | 60 | 44.05 | 9.83 | 11.34 | 19.79 | 68.87 | 69.45 | 2.4 | 14.71 | 2.1 | 0.42 | 0.16
4.05 | 82.13 | 13.82 | 47.36 | 6.3 | 40.97 | 1.18 | 1.6 | 0.65 | 550 | 10 | 60 | 43.48 | 9.61 | 12.15 | 17.61 | 70.24 | 71.57 | 1.69 | 13.34 | 1.26 | 0.28 | 0.14
4.05 | 82.13 | 13.82 | 47.36 | 6.3 | 40.97 | 1.18 | 1.6 | 0.65 | 600 | 10 | 60 | 40.34 | 10.03 | 12.19 | 16.72 | 71.09 | 74.58 | 1.59 | 10.14 | 1.5 | 0.26 | 0.1
13.07 | 76.87 | 10.06 | 40.06 | 5.47 | 40.23 | 0.69 | 1.64 | 0.75 | 300 | 10 | 30 | 73.82 | 6.52 | 14.54 | 65.72 | 19.74 | 44 | 4.79 | 35.41 | 0.78 | 1.31 | 0.6 | Effects of temperature and particle size on the compositions, energy conversions and structural characteristics of pyrolysis products from different crop residues | 26 | Rice straw
13.07 | 76.87 | 10.06 | 40.06 | 5.47 | 40.23 | 0.69 | 1.64 | 0.75 | 350 | 10 | 30 | 46.6 | 7.6 | 22.06 | 47.43 | 30.51 | 48.62 | 3.67 | 24.27 | 0.89 | 0.91 | 0.37
13.07 | 76.87 | 10.06 | 40.06 | 5.47 | 40.23 | 0.69 | 1.64 | 0.75 | 400 | 10 | 30 | 43.88 | 8.06 | 26.59 | 35.07 | 38.34 | 52.19 | 3.22 | 16.53 | 1 | 0.74 | 0.24
13.07 | 76.87 | 10.06 | 40.06 | 5.47 | 40.23 | 0.69 | 1.64 | 0.75 | 450 | 10 | 30 | 39.98 | 8.68 | 28.09 | 28.37 | 43.55 | 51.5 | 2.78 | 16.24 | 0.92 | 0.65 | 0.24
13.07 | 76.87 | 10.06 | 40.06 | 5.47 | 40.23 | 0.69 | 1.64 | 0.75 | 500 | 10 | 30 | 39.35 | 9.34 | 30.64 | 23.94 | 45.42 | 54.54 | 2.22 | 11.18 | 0.95 | 0.49 | 0.15
13.07 | 76.87 | 10.06 | 40.06 | 5.47 | 40.23 | 0.69 | 1.64 | 0.75 | 550 | 10 | 30 | 39.35 | 9.73 | 32.21 | 19.92 | 47.87 | 55.51 | 1.83 | 9.08 | 0.91 | 0.4 | 0.12
13.07 | 76.87 | 10.06 | 40.06 | 5.47 | 40.23 | 0.69 | 1.64 | 0.75 | 600 | 10 | 30 | 39.2 | 9.91 | 32.27 | 16.94 | 50.8 | 57.8 | 1.54 | 7.06 | 0.88 | 0.32 | 0.09
7.45 | 82.38 | 10.17 | 43.95 | 5.81 | 41.12 | 1.12 | 1.59 | 0.7 | 300 | 10 | 30 | 73.18 | 6.75 | 8.32 | 69 | 22.68 | 49.15 | 5.06 | 35.62 | 1.28 | 1.24 | 0.54 | Effects of temperature and particle size on the compositions, energy conversions and structural characteristics of pyrolysis products from different crop residues |  | Cotton straw
7.45 | 82.38 | 10.17 | 43.95 | 5.81 | 41.12 | 1.12 | 1.59 | 0.7 | 350 | 10 | 30 | 45.58 | 7.12 | 11.32 | 50.73 | 37.95 | 57.68 | 4.68 | 24.34 | 1.4 | 0.97 | 0.32
7.45 | 82.38 | 10.17 | 43.95 | 5.81 | 41.12 | 1.12 | 1.59 | 0.7 | 400 | 10 | 30 | 40.66 | 7.5 | 13.93 | 38.51 | 47.56 | 61.33 | 3.77 | 18.85 | 1.52 | 0.74 | 0.23
7.45 | 82.38 | 10.17 | 43.95 | 5.81 | 41.12 | 1.12 | 1.59 | 0.7 | 450 | 10 | 30 | 38.67 | 8.05 | 15.43 | 31.26 | 53.31 | 62.71 | 3.33 | 16.39 | 1.51 | 0.64 | 0.2
7.45 | 82.38 | 10.17 | 43.95 | 5.81 | 41.12 | 1.12 | 1.59 | 0.7 | 500 | 10 | 30 | 36.04 | 8.74 | 16.91 | 26.35 | 56.74 | 65.24 | 2.7 | 13.06 | 1.45 | 0.5 | 0.15
7.45 | 82.38 | 10.17 | 43.95 | 5.81 | 41.12 | 1.12 | 1.59 | 0.7 | 550 | 10 | 30 | 34.24 | 8.74 | 18.96 | 23.18 | 57.86 | 68.45 | 2.33 | 8.22 | 1.39 | 0.41 | 0.09
7.45 | 82.38 | 10.17 | 43.95 | 5.81 | 41.12 | 1.12 | 1.59 | 0.7 | 600 | 10 | 30 | 35.55 | 8.8 | 19.85 | 20.35 | 59.79 | 69.19 | 1.78 | 7.2 | 1.33 | 0.31 | 0.08
14.78 | 70.95 | 14.27 | 36.97 | 5.22 | 39.89 | 2.78 | 1.69 | 0.81 | 300 | 7 | 120 | 51.83 | 10.86 | 25.49 | 33.75 | 40.76 | 49.16 | 4.14 | 17.2 | 3.79 | 1.01 | 0.26 | Enhanced sulfamethazine removal by steam-activated invasive plant-derived biochar | 28 | Sicyos angulatus L.
14.78 | 70.95 | 14.27 | 36.97 | 5.22 | 39.89 | 2.78 | 1.69 | 0.81 | 700 | 7 | 120 | 27.52 | 12.32 | 43.86 | 13.59 | 42.54 | 38.97 | 0.74 | 13.73 | 2.59 | 0.23 | 0.26
5.2 | 75.33 | 19.44 | 45.8 | 5.73 | 42.93 | 0.35 | 1.5 | 0.7 | 250 | 10 | 60 | 83.02 | 6.18 | 6.38 | 67.31 | 26.31 | 48.8 | 5.17 | 39.18 | 0.48 | 1.27 | 0.6 | Evolution of the chemical composition, functional group, pore structure and crystallographic structure of bio-char from palm kernel shell pyrolysis under different temperatures | 30 | Palm shell
5.2 | 75.33 | 19.44 | 45.8 | 5.73 | 42.93 | 0.35 | 1.5 | 0.7 | 350 | 10 | 60 | 45.9 | 7.84 | 11.27 | 35.53 | 53.3 | 55.7 | 3.8 | 28.55 | 0.68 | 0.82 | 0.38
5.2 | 75.33 | 19.44 | 45.8 | 5.73 | 42.93 | 0.35 | 1.5 | 0.7 | 450 | 10 | 60 | 37.69 | 8.72 | 12.87 | 24.67 | 62.46 | 58.16 | 3.01 | 25.28 | 0.7 | 0.62 | 0.33
5.2 | 75.33 | 19.44 | 45.8 | 5.73 | 42.93 | 0.35 | 1.5 | 0.7 | 550 | 10 | 60 | 34.85 | 8.93 | 13.88 | 13.96 | 72.16 | 64.52 | 2.71 | 18.14 | 0.76 | 0.5 | 0.21
5.2 | 75.33 | 19.44 | 45.8 | 5.73 | 42.93 | 0.35 | 1.5 | 0.7 | 650 | 10 | 60 | 32.65 | 9.31 | 15.06 | 9.05 | 75.89 | 65.37 | 2.17 | 16.61 | 0.81 | 0.4 | 0.19
5.2 | 75.33 | 19.44 | 45.8 | 5.73 | 42.93 | 0.35 | 1.5 | 0.7 | 750 | 10 | 60 | 31.15 | 10.03 | 17.41 | 5.31 | 77.28 | 65.2 | 1.48 | 15.09 | 0.83 | 0.27 | 0.17
20.23 | 64.32 | 15.46 | 27.33 | 3.77 | 47.82 | 0.66 | 1.66 | 1.31 | 400 | 10 | 60 | 45 | 7.17 | 29.03 | 44.69 | 26.28 | 34.95 | 3.56 | 29.76 | 1.04 | 1.22 | 0.64 | Feedstock and pyrolysis conditions affect suitability of biochar for various sustainable energy and environmental applications | 32 | Rice husk
20.23 | 64.32 | 15.46 | 27.33 | 3.77 | 47.82 | 0.66 | 1.66 | 1.31 | 600 | 10 | 60 | 38.33 | 10.92 | 40.25 | 9.14 | 50.61 | 30.42 | 2.71 | 26.62 | 0.72 | 1.07 | 0.66
20.23 | 64.32 | 15.46 | 27.33 | 3.77 | 47.82 | 0.66 | 1.66 | 1.31 | 800 | 10 | 60 | 35.5 | 10.98 | 40.65 | 7.99 | 51.36 | 29.88 | 1.56 | 25.35 | 0.4 | 0.63 | 0.64
20.23 | 64.32 | 15.46 | 27.33 | 3.77 | 47.82 | 0.66 | 1.66 | 1.31 | 1000 | 10 | 60 | 34.86 | 11.15 | 41.36 | 6.42 | 52.21 | 29.37 | 0.63 | 28.19 | 0.29 | 0.26 | 0.72
15.03 | 69.39 | 15.57 | 30.64 | 4.32 | 48.95 | 0.76 | 1.69 | 1.2 | 400 | 10 | 60 | 49 | 7.8 | 30.2 | 33.72 | 36.08 | 33.85 | 2.44 | 25.18 | 0.94 | 0.87 | 0.56 | Feedstock and pyrolysis conditions affect suitability of biochar for various sustainable energy and environmental applications |  | Rice straw
15.03 | 69.39 | 15.57 | 30.64 | 4.32 | 48.95 | 0.76 | 1.69 | 1.2 | 600 | 10 | 60 | 33 | 11.02 | 32.26 | 14.21 | 53.11 | 34.68 | 1.96 | 30.73 | 0.76 | 0.68 | 0.67
15.03 | 69.39 | 15.57 | 30.64 | 4.32 | 48.95 | 0.76 | 1.69 | 1.2 | 800 | 10 | 60 | 31 | 11.26 | 33.08 | 9.45 | 57.47 | 34.06 | 1.79 | 31 | 0.79 | 0.63 | 0.68
15.03 | 69.39 | 15.57 | 30.64 | 4.32 | 48.95 | 0.76 | 1.69 | 1.2 | 1000 | 10 | 60 | 28.8 | 11.56 | 35.84 | 5.78 | 58.38 | 32.41 | 1.57 | 29.15 | 0.85 | 0.58 | 0.68
0.92 | 82.94 | 16.14 | 46.57 | 6.01 | 46.17 | 0.21 | 1.55 | 0.74 | 400 | 10 | 60 | 32 | 5.8 | 2.43 | 39.4 | 58.2 | 65.23 | 3.49 | 28.33 | 0.36 | 0.64 | 0.33 | Feedstock and pyrolysis conditions affect suitability of biochar for various sustainable energy and environmental applications |  | Wood chip
0.92 | 82.94 | 16.14 | 46.57 | 6.01 | 46.17 | 0.21 | 1.55 | 0.74 | 600 | 10 | 60 | 22.86 | 7.64 | 1.19 | 15.73 | 83.08 | 83.56 | 2.76 | 12.11 | 0.34 | 0.4 | 0.11
0.92 | 82.94 | 16.14 | 46.57 | 6.01 | 46.17 | 0.21 | 1.55 | 0.74 | 800 | 10 | 60 | 22 | 9.87 | 4.9 | 9.57 | 85.53 | 81.58 | 2.65 | 9.93 | 0.36 | 0.39 | 0.09
0.92 | 82.94 | 16.14 | 46.57 | 6.01 | 46.17 | 0.21 | 1.55 | 0.74 | 1000 | 10 | 60 | 21.43 | 10.02 | 3.96 | 5.89 | 90.16 | 83.14 | 2.3 | 9.58 | 0.39 | 0.33 | 0.09
1.4 | 82.69 | 15.91 | 46.23 | 5.93 | 45.95 | 0.32 | 1.54 | 0.75 | 400 | 10 | 60 | 27.69 | 5.85 | 3.29 | 44.25 | 52.46 | 60.83 | 3.25 | 32.17 | 0.37 | 0.64 | 0.4 | Feedstock and pyrolysis conditions affect suitability of biochar for various sustainable energy and environmental applications |  | Wood dust
1.4 | 82.69 | 15.91 | 46.23 | 5.93 | 45.95 | 0.32 | 1.54 | 0.75 | 600 | 10 | 60 | 27.2 | 7.65 | 5.8 | 16.03 | 78.18 | 80.38 | 2.6 | 10.83 | 0.34 | 0.39 | 0.1
1.4 | 82.69 | 15.91 | 46.23 | 5.93 | 45.95 | 0.32 | 1.54 | 0.75 | 800 | 10 | 60 | 23.08 | 9.57 | 6.58 | 4.76 | 88.66 | 80.77 | 2.19 | 9.03 | 0.34 | 0.33 | 0.08
1.4 | 82.69 | 15.91 | 46.23 | 5.93 | 45.95 | 0.32 | 1.54 | 0.75 | 1000 | 10 | 60 | 23 | 10.36 | 3.37 | 3.54 | 93.09 | 84.12 | 1.41 | 10.34 | 0.5 | 0.2 | 0.09
5.52 | 85.52 | 8.96 | 44.59 | 5.71 | 42.43 | 1.75 | 1.54 | 0.71 | 400 | 15 | 60 | 38.8 | 9.52 | 14.99 | 75.39 | 9.62 | 46.88 | 2.65 | 32.73 | 2.75 | 0.68 | 0.52 | Improving biochar properties by co-pyrolysis of pig manure with bio-invasive weed for use as the soil amendment | 36 | Japanese knotweed
5.52 | 85.52 | 8.96 | 44.59 | 5.71 | 42.43 | 1.75 | 1.54 | 0.71 | 500 | 15 | 60 | 35.37 | 10.04 | 15.97 | 68.04 | 15.99 | 68.72 | 1.16 | 12.26 | 1.89 | 0.2 | 0.13
5.52 | 85.52 | 8.96 | 44.59 | 5.71 | 42.43 | 1.75 | 1.54 | 0.71 | 600 | 15 | 60 | 31.72 | 12.59 | 16.87 | 63.49 | 19.65 | 71.17 | 1.09 | 8.82 | 2.04 | 0.18 | 0.09
5.52 | 85.52 | 8.96 | 44.59 | 5.71 | 42.43 | 1.75 | 1.54 | 0.71 | 700 | 15 | 60 | 29.55 | 12.73 | 17.29 | 62.75 | 19.97 | 73.58 | 0.82 | 6.29 | 2.02 | 0.13 | 0.06
3.42 | 76 | 20.58 | 55.33 | 12.51 | 27.53 | 0.87 | 2.71 | 0.37 | 400 | 5 | 120 | 42 | 10.3 | 9.86 | 22.82 | 67.33 | 74.73 | 4.41 | 8.58 | 1.57 | 0.71 | 0.09 | Influence of Miscanthus Rhizome Pyrolysis Operating Conditions on Products Properties | 37 | Miscanthus
3.42 | 76 | 20.58 | 55.33 | 12.51 | 27.53 | 0.87 | 2.71 | 0.37 | 500 | 5 | 120 | 34 | 10.12 | 10.17 | 15.78 | 74.04 | 80.63 | 4.18 | 2.22 | 1.69 | 0.62 | 0.02
3.42 | 76 | 20.58 | 55.33 | 12.51 | 27.53 | 0.87 | 2.71 | 0.37 | 600 | 5 | 120 | 31 | 10.43 | 12.26 | 9.92 | 77.82 | 81.42 | 2.61 | 1.32 | 1.58 | 0.39 | 0.01
3.42 | 76 | 20.58 | 55.33 | 12.51 | 27.53 | 0.87 | 2.71 | 0.37 | 700 | 5 | 120 | 29 | 11.03 | 13.98 | 7.3 | 78.71 | 81.3 | 1.59 | 1.08 | 1.48 | 0.24 | 0.01
3.42 | 76 | 20.58 | 55.33 | 12.51 | 27.53 | 0.87 | 2.71 | 0.37 | 600 | 5 | 60 | 33 | 10.41 | 12.14 | 11.07 | 76.79 | 80.9 | 2.84 | 1.68 | 1.59 | 0.42 | 0.02
3.42 | 76 | 20.58 | 55.33 | 12.51 | 27.53 | 0.87 | 2.71 | 0.37 | 600 | 5 | 15 | 34 | 10.39 | 10.38 | 13.13 | 76.5 | 80.98 | 2.87 | 3.23 | 1.58 | 0.43 | 0.03
1.77 | 47.43 | 50.8 | 48.7 | 6.51 | 42.97 | 0.19 | 1.6 | 0.66 | 300 | 10 | 60 | 80 | 7.54 | 2.63 | 45.31 | 52.06 | 70.6 | 4.57 | 21.93 | 0.27 | 0.78 | 0.23 | Influence of pyrolysis temperature and feedstock on the properties of biochars produced from agricultural and industrial wastes | 38 | Construction wood
1.77 | 47.43 | 50.8 | 48.7 | 6.51 | 42.97 | 0.19 | 1.6 | 0.66 | 400 | 10 | 60 | 42.3 | 9.63 | 3.89 | 44.54 | 51.57 | 75.1 | 3.52 | 17.39 | 0.1 | 0.56 | 0.17
1.77 | 47.43 | 50.8 | 48.7 | 6.51 | 42.97 | 0.19 | 1.6 | 0.66 | 500 | 10 | 60 | 30.9 | 8.75 | 3.84 | 23.13 | 73.03 | 70.6 | 2.58 | 22.94 | 0.04 | 0.44 | 0.24
1.77 | 47.43 | 50.8 | 48.7 | 6.51 | 42.97 | 0.19 | 1.6 | 0.66 | 600 | 10 | 60 | 24 | 9.51 | 4.48 | 12.52 | 83 | 73.6 | 1.98 | 19.94 | 0 | 0.32 | 0.2
1.77 | 47.43 | 50.8 | 48.7 | 6.51 | 42.97 | 0.19 | 1.6 | 0.66 | 700 | 10 | 60 | 21.3 | 10.3 | 4.14 | 11.67 | 84.19 | 78.4 | 1.06 | 16.06 | 0.34 | 0.16 | 0.15
2.83 | 79.26 | 17.92 | 47.77 | 6.29 | 41.23 | 1.88 | 1.58 | 0.65 | 350 | 5 | 60 | 52.36 | 8.3 | 6.16 | 58.29 | 35.56 | 59.78 | 5.2 | 26.6 | 2.26 | 1.04 | 0.33 | Influence of pyrolysis temperature on biochar properties and Cr(VI) adsorption from water with groundnut shell biochars: Mechanistic approach | 39 | Roundnut shell
2.83 | 79.26 | 17.92 | 47.77 | 6.29 | 41.23 | 1.88 | 1.58 | 0.65 | 450 | 5 | 60 | 40.32 | 10.3 | 8.71 | 32.64 | 58.65 | 67.3 | 3.98 | 17.76 | 2.25 | 0.71 | 0.2
2.83 | 79.26 | 17.92 | 47.77 | 6.29 | 41.23 | 1.88 | 1.58 | 0.65 | 550 | 5 | 60 | 34.76 | 10.3 | 9.6 | 25.59 | 64.81 | 71.31 | 2.42 | 14.93 | 1.74 | 0.41 | 0.16
2.83 | 79.26 | 17.92 | 47.77 | 6.29 | 41.23 | 1.88 | 1.58 | 0.65 | 650 | 5 | 60 | 33.01 | 10.2 | 10.94 | 14.63 | 74.43 | 74.28 | 2.13 | 11.09 | 1.56 | 0.34 | 0.11
4.66 | 85.34 | 10 | 47.53 | 5.96 | 41.44 | 0.41 | 1.51 | 0.65 | 300 | 10 | 120 | 50.7 | 7.32 | 9.49 | 42.23 | 48.28 | 65.93 | 4.57 | 19.49 | 0.52 | 0.83 | 0.22 | Influence of pyrolysis temperature on the physicochemical properties of biochars obtained from herbaceous and woody plants | 40 | Camellia oleifera shell
4.66 | 85.34 | 10 | 47.53 | 5.96 | 41.44 | 0.41 | 1.51 | 0.65 | 400 | 10 | 120 | 39.48 | 9.53 | 10.27 | 24.77 | 64.96 | 73.7 | 3.5 | 12.13 | 0.4 | 0.57 | 0.12
4.66 | 85.34 | 10 | 47.53 | 5.96 | 41.44 | 0.41 | 1.51 | 0.65 | 500 | 10 | 120 | 38.83 | 9.76 | 10.9 | 17.69 | 71.41 | 76.82 | 2.74 | 9.21 | 0.33 | 0.43 | 0.09
4.66 | 85.34 | 10 | 47.53 | 5.96 | 41.44 | 0.41 | 1.51 | 0.65 | 600 | 10 | 120 | 35.09 | 9.82 | 11.52 | 12.86 | 75.62 | 78.78 | 2.03 | 7.48 | 0.19 | 0.31 | 0.07
4.66 | 85.34 | 10 | 47.53 | 5.96 | 41.44 | 0.41 | 1.51 | 0.65 | 700 | 10 | 120 | 32.41 | 9.89 | 12.12 | 11.77 | 76.11 | 80.93 | 1.43 | 5.14 | 0.38 | 0.21 | 0.05
5.13 | 86.37 | 8.49 | 41.11 | 5.12 | 47.67 | 0.97 | 1.5 | 0.87 | 300 | 10 | 120 | 35.25 | 7.4 | 11.89 | 31.77 | 56.34 | 67.88 | 3.79 | 14.73 | 1.71 | 0.67 | 0.16 | Influence of pyrolysis temperature on the physicochemical properties of biochars obtained from herbaceous and woody plants |  | Corn straw
5.13 | 86.37 | 8.49 | 41.11 | 5.12 | 47.67 | 0.97 | 1.5 | 0.87 | 400 | 10 | 120 | 32.42 | 10.11 | 12.71 | 17.95 | 69.34 | 71.56 | 3.52 | 10.57 | 1.64 | 0.59 | 0.11
5.13 | 86.37 | 8.49 | 41.11 | 5.12 | 47.67 | 0.97 | 1.5 | 0.87 | 500 | 10 | 120 | 29.1 | 10.43 | 13.38 | 10.72 | 75.9 | 73.8 | 2.7 | 8.52 | 1.6 | 0.44 | 0.09
5.13 | 86.37 | 8.49 | 41.11 | 5.12 | 47.67 | 0.97 | 1.5 | 0.87 | 600 | 10 | 120 | 25.89 | 10.74 | 14.56 | 8.84 | 76.6 | 76.7 | 2.14 | 5.7 | 0.9 | 0.34 | 0.06
5.13 | 86.37 | 8.49 | 41.11 | 5.12 | 47.67 | 0.97 | 1.5 | 0.87 | 700 | 10 | 120 | 22.71 | 10.77 | 15.68 | 6.56 | 77.76 | 78.71 | 2.07 | 2.91 | 0.63 | 0.32 | 0.03
1.78 | 90.65 | 7.57 | 47.71 | 6.23 | 44.01 | 0.27 | 1.57 | 0.69 | 300 | 10 | 120 | 42.62 | 5.36 | 4.27 | 38.91 | 56.82 | 68.9 | 4.41 | 21.98 | 0.44 | 0.77 | 0.24 | Influence of pyrolysis temperature on the physicochemical properties of biochars obtained from herbaceous and woody plants |  | Garden waste
1.78 | 90.65 | 7.57 | 47.71 | 6.23 | 44.01 | 0.27 | 1.57 | 0.69 | 400 | 10 | 120 | 34.65 | 8.89 | 5.57 | 25.37 | 69.06 | 70.96 | 3.52 | 19.41 | 0.54 | 0.6 | 0.21
1.78 | 90.65 | 7.57 | 47.71 | 6.23 | 44.01 | 0.27 | 1.57 | 0.69 | 500 | 10 | 120 | 29.38 | 9.08 | 6.94 | 14.89 | 78.17 | 79.46 | 2.85 | 10.52 | 0.23 | 0.43 | 0.1
1.78 | 90.65 | 7.57 | 47.71 | 6.23 | 44.01 | 0.27 | 1.57 | 0.69 | 600 | 10 | 120 | 27.65 | 9.14 | 7.41 | 8.39 | 84.2 | 82.98 | 2.05 | 7.44 | 0.12 | 0.3 | 0.07
1.78 | 90.65 | 7.57 | 47.71 | 6.23 | 44.01 | 0.27 | 1.57 | 0.69 | 700 | 10 | 120 | 25.13 | 9.21 | 8.73 | 6.88 | 84.39 | 83.37 | 1.49 | 6.31 | 0.1 | 0.21 | 0.06
12.61 | 80.32 | 7.07 | 39.81 | 5.74 | 41.2 | 0.64 | 1.73 | 0.78 | 300 | 10 | 120 | 48.75 | 7.68 | 21.79 | 32.13 | 46.08 | 58.36 | 3.51 | 15.45 | 0.89 | 0.72 | 0.2 | Influence of pyrolysis temperature on the physicochemical properties of biochars obtained from herbaceous and woody plants |  | Rice straw
12.61 | 80.32 | 7.07 | 39.81 | 5.74 | 41.2 | 0.64 | 1.73 | 0.78 | 400 | 10 | 120 | 38.2 | 10.23 | 23.93 | 21.44 | 54.63 | 60.38 | 3.01 | 11.95 | 0.73 | 0.6 | 0.15
12.61 | 80.32 | 7.07 | 39.81 | 5.74 | 41.2 | 0.64 | 1.73 | 0.78 | 500 | 10 | 120 | 36.53 | 10.73 | 28.58 | 8.2 | 63.22 | 61.98 | 2.32 | 6.5 | 0.62 | 0.45 | 0.08
12.61 | 80.32 | 7.07 | 39.81 | 5.74 | 41.2 | 0.64 | 1.73 | 0.78 | 600 | 10 | 120 | 34.58 | 10.9 | 29.87 | 4.55 | 65.58 | 62.44 | 1.9 | 5.39 | 0.4 | 0.37 | 0.07
12.61 | 80.32 | 7.07 | 39.81 | 5.74 | 41.2 | 0.64 | 1.73 | 0.78 | 700 | 10 | 120 | 31.08 | 11.29 | 32.71 | 3.69 | 63.6 | 64.34 | 1.77 | 0.88 | 0.3 | 0.33 | 0.01
9.16 | 75.56 | 15.28 | 60.94 | 5.28 | 23.65 | 0.98 | 1.04 | 0.29 | 600 | 10 | 60 | 30.3 | 10.35 | 24.76 | 14.94 | 60.3 | 68.05 | 0.9 | 4.86 | 1.44 | 0.16 | 0.05 | Integrated thermochemical conversion process for valorizing mixed agricultural and dairy waste to nutrient-enriched biochars and biofuels | 43 | Corn residue
3.77 | 67.62 | 28.61 | 56.99 | 5.7 | 31.8 | 1.74 | 1.2 | 0.42 | 600 | 10 | 60 | 35.4 | 10.83 | 7.78 | 11.1 | 81.11 | 83.51 | 1.1 | 5.59 | 2.04 | 0.16 | 0.05 | Integrated thermochemical conversion process for valorizing mixed agricultural and dairy waste to nutrient-enriched biochars and biofuels |  | Grape marc
0.2 | 81.8 | 18 | 48 | 6.2 | 43.8 | 1.8 | 1.55 | 0.68 | 350 | 5 | 20 | 43.7 | 8.6 | 14.4 | 39.6 | 46 | 63.4 | 4.3 | 16.5 | 1.4 | 0.81 | 0.2 | Investigating the potential for a self-sustaining slow pyrolysis system under varying operating conditions; Biochar – synergies and trade-offs between soil enhancing properties and C sequestration potential | 44, 45 | Wheat straw pellet
0.2 | 81.8 | 18 | 48 | 6.2 | 43.8 | 1.8 | 1.55 | 0.68 | 450 | 5 | 20 | 35 | 9.88 | 17.6 | 26.8 | 55.6 | 66.7 | 3.2 | 10.8 | 1.7 | 0.58 | 0.12
0.2 | 81.8 | 18 | 48 | 6.2 | 43.8 | 1.8 | 1.55 | 0.68 | 550 | 5 | 20 | 31.7 | 10.41 | 20.1 | 17.2 | 62.7 | 70 | 2.4 | 6.2 | 1.3 | 0.41 | 0.07
0.2 | 81.8 | 18 | 48 | 6.2 | 43.8 | 1.8 | 1.55 | 0.68 | 650 | 5 | 20 | 29.7 | 11.6 | 21.9 | 13.3 | 64.8 | 70.3 | 1.6 | 5.1 | 1.1 | 0.27 | 0.05
2.47 | 94.15 | 3.37 | 40.02 | 6.48 | 49.96 | 1.07 | 1.94 | 0.94 | 200 | 10 | 60 | 69.6 | 6.92 | 3.24 | 83.86 | 12.9 | 52.57 | 5.42 | 37.82 | 0.95 | 1.24 | 0.54 | Nitrogen retention of biochar derived from different feedstocks at variable pyrolysis temperatures |  | Switchgrass
2.47 | 94.15 | 3.37 | 40.02 | 6.48 | 49.96 | 1.07 | 1.94 | 0.94 | 400 | 10 | 60 | 31.45 | 9.13 | 5.1 | 78.6 | 16.3 | 68.24 | 2.99 | 22.82 | 0.85 | 0.53 | 0.25
2.47 | 94.15 | 3.37 | 40.02 | 6.48 | 49.96 | 1.07 | 1.94 | 0.94 | 600 | 10 | 60 | 22.77 | 11.15 | 6.38 | 76.45 | 17.17 | 72.72 | 2.39 | 17.98 | 0.53 | 0.39 | 0.19
2.47 | 94.15 | 3.37 | 40.02 | 6.48 | 49.96 | 1.07 | 1.94 | 0.94 | 800 | 10 | 60 | 20.86 | 11.42 | 6.66 | 76.26 | 17.08 | 74.2 | 1.3 | 17.43 | 0.41 | 0.21 | 0.18
1.87 | 85.8 | 12.33 | 47.65 | 6.62 | 42.93 | 0.93 | 1.67 | 0.68 | 200 | 10 | 60 | 74.58 | 6.18 | 2.61 | 77.74 | 19.65 | 53.48 | 5.8 | 37.32 | 0.79 | 1.3 | 0.52 | Nitrogen retention of biochar derived from different feedstocks at variable pyrolysis temperatures |  | Water oak
1.87 | 85.8 | 12.33 | 47.65 | 6.62 | 42.93 | 0.93 | 1.67 | 0.68 | 400 | 10 | 60 | 38.52 | 8.54 | 4.79 | 72.57 | 22.64 | 74.65 | 3.16 | 16.74 | 0.66 | 0.51 | 0.17
1.87 | 85.8 | 12.33 | 47.65 | 6.62 | 42.93 | 0.93 | 1.67 | 0.68 | 600 | 10 | 60 | 26.71 | 8.92 | 5.61 | 70.98 | 23.41 | 78.7 | 2.54 | 12.6 | 0.55 | 0.39 | 0.12
1.87 | 85.8 | 12.33 | 47.65 | 6.62 | 42.93 | 0.93 | 1.67 | 0.68 | 800 | 10 | 60 | 25.54 | 10.22 | 5.68 | 69.75 | 24.58 | 79.14 | 2.4 | 12.27 | 0.51 | 0.36 | 0.12
2.15 | 77.75 | 20.09 | 47.88 | 6.12 | 43.2 | 0.32 | 1.53 | 0.68 | 300 | 10 | 60 | 57 | 8.11 | 11.95 | 44.7 | 43.34 | 61.72 | 4.64 | 20.96 | 0.28 | 0.9 | 0.26 | Operating conditions-induced changes in product yield and characteristics during thermal-conversion of peanut shell to biochar in relation to economic analysis | 48 | Peanut shell
2.15 | 77.75 | 20.09 | 47.88 | 6.12 | 43.2 | 0.32 | 1.53 | 0.68 | 400 | 10 | 60 | 40.48 | 9.75 | 11.68 | 21.09 | 67.23 | 71.27 | 3.12 | 13.26 | 0.24 | 0.53 | 0.14
2.15 | 77.75 | 20.09 | 47.88 | 6.12 | 43.2 | 0.32 | 1.53 | 0.68 | 500 | 10 | 60 | 34.37 | 10.48 | 13.24 | 13.89 | 72.87 | 78.14 | 2.72 | 5.28 | 0.22 | 0.42 | 0.05
2.15 | 77.75 | 20.09 | 47.88 | 6.12 | 43.2 | 0.32 | 1.53 | 0.68 | 600 | 10 | 60 | 32.52 | 11.12 | 13.89 | 7.5 | 78.61 | 80.86 | 2.61 | 2.04 | 0.21 | 0.39 | 0.02
2.15 | 77.75 | 20.09 | 47.88 | 6.12 | 43.2 | 0.32 | 1.53 | 0.68 | 700 | 10 | 60 | 30.13 | 12.08 | 15.33 | 5.57 | 79.11 | 81.11 | 1.23 | 1.77 | 0.2 | 0.18 | 0.02
2.15 | 77.75 | 20.09 | 47.88 | 6.12 | 43.2 | 0.32 | 1.53 | 0.68 | 500 | 10 | 15 | 37.75 | 8.75 | 12.82 | 14.14 | 73.04 | 67.49 | 4.22 | 14.51 | 0.47 | 0.75 | 0.16
2.15 | 77.75 | 20.09 | 47.88 | 6.12 | 43.2 | 0.32 | 1.53 | 0.68 | 500 | 10 | 30 | 36.87 | 9.13 | 13.08 | 13.93 | 72.99 | 74.68 | 3.18 | 8.32 | 0.31 | 0.51 | 0.08
2.15 | 77.75 | 20.09 | 47.88 | 6.12 | 43.2 | 0.32 | 1.53 | 0.68 | 500 | 10 | 90 | 32.47 | 11.46 | 13.28 | 13.49 | 73.23 | 79.33 | 2.34 | 4.46 | 0.2 | 0.35 | 0.04
2.15 | 77.75 | 20.09 | 47.88 | 6.12 | 43.2 | 0.32 | 1.53 | 0.68 | 500 | 1 | 60 | 38.5 | 11.86 | 10.41 | 9.77 | 79.83 | 81.5 | 2.38 | 4.92 | 0.21 | 0.35 | 0.05
2.15 | 77.75 | 20.09 | 47.88 | 6.12 | 43.2 | 0.32 | 1.53 | 0.68 | 500 | 2 | 60 | 37.38 | 11.49 | 11.33 | 12.05 | 76.62 | 80.16 | 2.46 | 5.27 | 0.24 | 0.37 | 0.05
2.15 | 77.75 | 20.09 | 47.88 | 6.12 | 43.2 | 0.32 | 1.53 | 0.68 | 500 | 5 | 60 | 35.37 | 11.17 | 11.98 | 12.95 | 75.07 | 79.85 | 2.55 | 4.88 | 0.25 | 0.38 | 0.05
1.63 | 75.95 | 22.42 | 45.89 | 8.12 | 43.06 | 0.76 | 2.12 | 0.7 | 300 | 10 | 60 | 57.08 | 8.6 | 10.68 | 42.51 | 46.81 | 59.87 | 4.33 | 23.91 | 0.71 | 0.87 | 0.3 | Operational control on environmental safety of potentially toxic elements during thermal conversion of metal-accumulator invasive ragweed to biochar | 49 | Ambrosia artemisiifolia L.
1.63 | 75.95 | 22.42 | 45.89 | 8.12 | 43.06 | 0.76 | 2.12 | 0.7 | 400 | 10 | 60 | 29.55 | 10 | 15.87 | 20.35 | 63.78 | 66.15 | 2.86 | 13.99 | 0.66 | 0.52 | 0.16
1.63 | 75.95 | 22.42 | 45.89 | 8.12 | 43.06 | 0.76 | 2.12 | 0.7 | 500 | 10 | 60 | 26.25 | 10.2 | 17.2 | 10.92 | 71.88 | 72.89 | 1.72 | 7.12 | 0.62 | 0.28 | 0.07
1.63 | 75.95 | 22.42 | 45.89 | 8.12 | 43.06 | 0.76 | 2.12 | 0.7 | 600 | 10 | 60 | 24.23 | 11.4 | 20.76 | 6.37 | 72.87 | 72.87 | 0.98 | 4.39 | 0.59 | 0.16 | 0.05
1.63 | 75.95 | 22.42 | 45.89 | 8.12 | 43.06 | 0.76 | 2.12 | 0.7 | 700 | 10 | 60 | 22.39 | 11.6 | 21.93 | 4.3 | 73.77 | 73.55 | 0.74 | 2.85 | 0.58 | 0.12 | 0.03
1.63 | 75.95 | 22.42 | 45.89 | 8.12 | 43.06 | 0.76 | 2.12 | 0.7 | 500 | 10 | 15 | 27.9 | 9.2 | 12.49 | 15.5 | 72.01 | 67.33 | 4.31 | 14.77 | 0.61 | 0.77 | 0.17
1.63 | 75.95 | 22.42 | 45.89 | 8.12 | 43.06 | 0.76 | 2.12 | 0.7 | 500 | 10 | 30 | 27.71 | 9.7 | 16.12 | 12.29 | 71.59 | 69.78 | 2.55 | 10.36 | 0.67 | 0.44 | 0.11
1.63 | 75.95 | 22.42 | 45.89 | 8.12 | 43.06 | 0.76 | 2.12 | 0.7 | 500 | 10 | 90 | 26.98 | 11.2 | 17.86 | 9.55 | 72.59 | 73.05 | 2.16 | 5.96 | 0.54 | 0.36 | 0.06
1.63 | 75.95 | 22.42 | 45.89 | 8.12 | 43.06 | 0.76 | 2.12 | 0.7 | 500 | 1 | 60 | 29.92 | 11.3 | 19.23 | 5.8 | 74.97 | 75.99 | 1.48 | 2.18 | 0.35 | 0.23 | 0.02
1.63 | 75.95 | 22.42 | 45.89 | 8.12 | 43.06 | 0.76 | 2.12 | 0.7 | 500 | 2 | 60 | 29.92 | 10.8 | 18.98 | 7.24 | 73.78 | 75.28 | 1.53 | 3.08 | 0.41 | 0.24 | 0.03
1.63 | 75.95 | 22.42 | 45.89 | 8.12 | 43.06 | 0.76 | 2.12 | 0.7 | 500 | 5 | 60 | 29 | 10.5 | 18.83 | 8.9 | 72.26 | 74.33 | 1.54 | 4.12 | 0.43 | 0.25 | 0.04
5.85 | 81.33 | 12.82 | 39.59 | 5.87 | 47.24 | 1.45 | 1.78 | 0.9 | 350 | 40 | 30 | 42.38 | 9.1 | 7.88 | 43.93 | 48.19 | 51.86 | 2.32 | 35.78 | 2.16 | 0.54 | 0.52 | Perennial grass (Arundo donax L.) as a feedstock for thermo-chemical conversion to energy and materials | 50 | Arundo donax
5.85 | 81.33 | 12.82 | 39.59 | 5.87 | 47.24 | 1.45 | 1.78 | 0.9 | 400 | 40 | 30 | 38.04 | 9.12 | 8.76 | 36.05 | 55.19 | 52.11 | 2.27 | 34.2 | 2.64 | 0.52 | 0.49
5.85 | 81.33 | 12.82 | 39.59 | 5.87 | 47.24 | 1.45 | 1.78 | 0.9 | 450 | 40 | 30 | 33.72 | 9.33 | 10.54 | 30.62 | 58.83 | 51.46 | 2.21 | 33.48 | 2.32 | 0.52 | 0.49
5.85 | 81.33 | 12.82 | 39.59 | 5.87 | 47.24 | 1.45 | 1.78 | 0.9 | 500 | 40 | 30 | 33.5 | 9.93 | 10.91 | 24.06 | 65.03 | 58.57 | 1.83 | 26.61 | 2.08 | 0.38 | 0.34
5.85 | 81.33 | 12.82 | 39.59 | 5.87 | 47.24 | 1.45 | 1.78 | 0.9 | 550 | 40 | 30 | 32.15 | 10.01 | 11.16 | 23.64 | 65.2 | 61.34 | 1.71 | 24.44 | 1.35 | 0.34 | 0.3
5.85 | 81.33 | 12.82 | 39.59 | 5.87 | 47.24 | 1.45 | 1.78 | 0.9 | 600 | 40 | 30 | 30.18 | 10.42 | 11.36 | 20.84 | 67.8 | 63.43 | 1.44 | 22.19 | 1.58 | 0.27 | 0.26
5.85 | 81.33 | 12.82 | 39.59 | 5.87 | 47.24 | 1.45 | 1.78 | 0.9 | 650 | 40 | 30 | 29.8 | 10.45 | 11.42 | 18.69 | 69.89 | 64.62 | 1.01 | 22.09 | 0.86 | 0.19 | 0.26
0.9 | 87.8 | 11.3 | 55.03 | 6.17 | 37.3 | 0.26 | 1.35 | 0.51 | 350 | 2.5 | 120 | 40.93 | 8 | 4.9 | 34 | 61.1 | 75.87 | 4.57 | 14.1 | 0.51 | 0.72 | 0.14 | Poultry Litter and Switchgrass Blending for Biochar Production |  | Switchgrass
0.9 | 87.8 | 11.3 | 55.03 | 6.17 | 37.3 | 0.26 | 1.35 | 0.51 | 500 | 5 | 120 | 32.77 | 9.9 | 6.2 | 16.9 | 76.9 | 84.78 | 3.21 | 4.8 | 0.97 | 0.45 | 0.04
0.9 | 87.8 | 11.3 | 55.03 | 6.17 | 37.3 | 0.26 | 1.35 | 0.51 | 700 | 9.33 | 120 | 27.75 | 9.6 | 7.4 | 6.6 | 86 | 88.49 | 0.92 | 2.2 | 0.9 | 0.13 | 0.02
7 | 77.12 | 15.88 | 50.21 | 5.21 | 36.65 | 0.77 | 1.25 | 0.55 | 400 | 10 | 90 | 37.43 | 8.72 | 15.82 | 16.75 | 67.44 | 69.34 | 5.02 | 8.58 | 0.73 | 0.87 | 0.09 | Preparation of biochar as a coating material for biochar-coated urea | 54 | Arundo donax
7 | 77.12 | 15.88 | 50.21 | 5.21 | 36.65 | 0.77 | 1.25 | 0.55 | 500 | 10 | 90 | 32.91 | 9.21 | 14.32 | 12.33 | 73.34 | 73.82 | 3.15 | 7.83 | 0.64 | 0.51 | 0.08
7 | 77.12 | 15.88 | 50.21 | 5.21 | 36.65 | 0.77 | 1.25 | 0.55 | 600 | 10 | 90 | 28.42 | 9.87 | 15.41 | 9.19 | 75.39 | 77.38 | 2.31 | 3.65 | 0.81 | 0.36 | 0.04
7 | 77.12 | 15.88 | 50.21 | 5.21 | 36.65 | 0.77 | 1.25 | 0.55 | 700 | 10 | 90 | 26.5 | 10.19 | 17.35 | 5.93 | 76.72 | 75.81 | 2.16 | 3.59 | 0.72 | 0.34 | 0.04
2.26 | 82.22 | 15.52 | 47.55 | 5.21 | 44.23 | 0.64 | 1.32 | 0.7 | 400 | 10 | 90 | 35.53 | 7.61 | 2.48 | 17.64 | 79.88 | 84.59 | 2.54 | 9.48 | 0.76 | 0.36 | 0.08 | Preparation of biochar as a coating material for biochar-coated urea |  | Phyllostachys pubescens
2.26 | 82.22 | 15.52 | 47.55 | 5.21 | 44.23 | 0.64 | 1.32 | 0.7 | 500 | 10 | 90 | 29.91 | 7.95 | 2.75 | 9.59 | 87.66 | 90.33 | 1.93 | 4.24 | 0.52 | 0.26 | 0.04
2.26 | 82.22 | 15.52 | 47.55 | 5.21 | 44.23 | 0.64 | 1.32 | 0.7 | 600 | 10 | 90 | 26.9 | 8.19 | 2.77 | 5.41 | 91.82 | 91.55 | 1.77 | 3.22 | 0.61 | 0.23 | 0.03
2.26 | 82.22 | 15.52 | 47.55 | 5.21 | 44.23 | 0.64 | 1.32 | 0.7 | 700 | 10 | 90 | 25.25 | 8.44 | 4.93 | 6.85 | 88.22 | 89.71 | 1.66 | 3.13 | 0.46 | 0.22 | 0.03
15.26 | 70.15 | 14.6 | 46.17 | 5.5 | 32.43 | 0.56 | 1.43 | 0.53 | 400 | 10 | 90 | 43.49 | 8.24 | 28.97 | 21.27 | 49.76 | 53.01 | 3.23 | 13.52 | 1.01 | 0.73 | 0.19 | Preparation of biochar as a coating material for biochar-coated urea |  | Rice straw
15.26 | 70.15 | 14.6 | 46.17 | 5.5 | 32.43 | 0.56 | 1.43 | 0.53 | 500 | 10 | 90 | 36.34 | 9.12 | 30.95 | 11.91 | 57.13 | 55.91 | 2.36 | 9.65 | 0.87 | 0.51 | 0.13
15.26 | 70.15 | 14.6 | 46.17 | 5.5 | 32.43 | 0.56 | 1.43 | 0.53 | 600 | 10 | 90 | 34.04 | 10.23 | 32.95 | 10.13 | 56.91 | 53.98 | 1.79 | 10.4 | 0.67 | 0.4 | 0.14
15.26 | 70.15 | 14.6 | 46.17 | 5.5 | 32.43 | 0.56 | 1.43 | 0.53 | 700 | 10 | 90 | 34.86 | 10.34 | 32.68 | 7.67 | 59.64 | 54.51 | 1.54 | 10.44 | 0.63 | 0.34 | 0.14
2.05 | 82.85 | 15.1 | 47.21 | 5.49 | 44.99 | 0.22 | 1.4 | 0.72 | 400 | 10 | 90 | 37.78 | 7.62 | 4.37 | 15.06 | 80.57 | 65.14 | 4.23 | 25.48 | 0.72 | 0.78 | 0.29 | Preparation of biochar as a coating material for biochar-coated urea |  | Sugarcane bagasse
2.05 | 82.85 | 15.1 | 47.21 | 5.49 | 44.99 | 0.22 | 1.4 | 0.72 | 500 | 10 | 90 | 31.07 | 8.41 | 6.54 | 13.3 | 80.16 | 76.83 | 3.01 | 13.08 | 0.5 | 0.47 | 0.13
2.05 | 82.85 | 15.1 | 47.21 | 5.49 | 44.99 | 0.22 | 1.4 | 0.72 | 600 | 10 | 90 | 26.31 | 8.73 | 8.52 | 9.69 | 81.79 | 80.07 | 2.42 | 7.83 | 1.09 | 0.36 | 0.07
2.05 | 82.85 | 15.1 | 47.21 | 5.49 | 44.99 | 0.22 | 1.4 | 0.72 | 700 | 10 | 90 | 25.34 | 9.04 | 9.7 | 10.49 | 79.81 | 82.39 | 2.39 | 4.97 | 0.52 | 0.35 | 0.05
6.29 | 83.66 | 10.05 | 43.65 | 5.56 | 43.78 | 0.61 | 1.53 | 0.75 | 400 | 5 | 120 | 33.09 | 7.26 | 19.46 | 32.9 | 47.64 | 60.29 | 3.18 | 16.17 | 0.86 | 0.63 | 0.2 | Pyrolysis of crop residues in a mobile bench-scale pyrolyser: Product characterization and environmental performance | 56 | Corn straw
20.36 | 71.52 | 8.12 | 36.6 | 6.08 | 36.37 | 0.24 | 1.99 | 0.75 | 400 | 5 | 120 | 42.55 | 9.83 | 31.58 | 14.3 | 54.11 | 54.98 | 2.35 | 10.63 | 0.33 | 0.51 | 0.15 | Pyrolysis of crop residues in a mobile bench-scale pyrolyser: Product characterization and environmental performance |  | Rice husk
11.12 | 70.61 | 18.27 | 43.68 | 5.7 | 38.32 | 0.97 | 1.57 | 0.66 | 400 | 5 | 120 | 43.68 | 10.65 | 32.93 | 16.29 | 50.78 | 51.7 | 2.62 | 12.08 | 0.6 | 0.61 | 0.18 | Pyrolysis of crop residues in a mobile bench-scale pyrolyser: Product characterization and environmental performance |  | Rice straw
10.59 | 78.84 | 10.58 | 43.5 | 5.66 | 39.23 | 0.74 | 1.56 | 0.68 | 400 | 5 | 120 | 39.57 | 9.61 | 15.19 | 13.71 | 71.1 | 71.34 | 2.96 | 9.85 | 0.63 | 0.5 | 0.1 | Pyrolysis of crop residues in a mobile bench-scale pyrolyser: Product characterization and environmental performance |  | Wheat straw
1.13 | 78.26 | 20.61 | 48.36 | 5.93 | 43.94 | 0.52 | 1.47 | 0.68 | 400 | 10 | 10 | 34.84 | 8 | 3.72 | 12.36 | 83.92 | 82.61 | 2.53 | 10.22 | 0.92 | 0.37 | 0.09 | Pyrolysis polygeneration of poplar wood: Effect of heating rate and pyrolysis temperature | 58 | Poplar wood
1.13 | 78.26 | 20.61 | 48.36 | 5.93 | 43.94 | 0.52 | 1.47 | 0.68 | 450 | 10 | 10 | 31.93 | 8.8 | 4.16 | 11.23 | 84.61 | 84.62 | 1.6 | 8.77 | 0.86 | 0.23 | 0.08
1.13 | 78.26 | 20.61 | 48.36 | 5.93 | 43.94 | 0.52 | 1.47 | 0.68 | 500 | 10 | 10 | 30.05 | 9.1 | 4.29 | 8.67 | 87.04 | 85.74 | 1.38 | 7.75 | 0.83 | 0.19 | 0.07
1.13 | 78.26 | 20.61 | 48.36 | 5.93 | 43.94 | 0.52 | 1.47 | 0.68 | 550 | 10 | 10 | 29.54 | 9.3 | 4.51 | 6.83 | 88.66 | 87.65 | 1.17 | 5.95 | 0.72 | 0.16 | 0.05
1.13 | 78.26 | 20.61 | 48.36 | 5.93 | 43.94 | 0.52 | 1.47 | 0.68 | 600 | 10 | 10 | 27.46 | 9.5 | 4.65 | 5.73 | 89.62 | 88.56 | 1.04 | 5.08 | 0.67 | 0.14 | 0.04
1.13 | 78.26 | 20.61 | 48.36 | 5.93 | 43.94 | 0.52 | 1.47 | 0.68 | 400 | 30 | 10 | 32.78 | 8 | 4.31 | 10.43 | 85.26 | 82.16 | 2.37 | 10.31 | 0.85 | 0.35 | 0.09
1.13 | 78.26 | 20.61 | 48.36 | 5.93 | 43.94 | 0.52 | 1.47 | 0.68 | 450 | 30 | 10 | 30.51 | 8.7 | 4.28 | 9.82 | 85.9 | 82.58 | 1.56 | 10.72 | 0.86 | 0.23 | 0.1
1.13 | 78.26 | 20.61 | 48.36 | 5.93 | 43.94 | 0.52 | 1.47 | 0.68 | 500 | 30 | 10 | 28.3 | 9.2 | 4.41 | 7.75 | 87.84 | 84.11 | 1.25 | 9.47 | 0.75 | 0.18 | 0.08
1.13 | 78.26 | 20.61 | 48.36 | 5.93 | 43.94 | 0.52 | 1.47 | 0.68 | 550 | 30 | 10 | 27.72 | 9.4 | 4.53 | 6.39 | 89.08 | 86.21 | 1.17 | 7.35 | 0.74 | 0.16 | 0.06
1.13 | 78.26 | 20.61 | 48.36 | 5.93 | 43.94 | 0.52 | 1.47 | 0.68 | 600 | 30 | 10 | 26.94 | 9.8 | 4.69 | 5.67 | 89.64 | 88.62 | 1.02 | 4.9 | 0.77 | 0.14 | 0.04
1.13 | 78.26 | 20.61 | 48.36 | 5.93 | 43.94 | 0.52 | 1.47 | 0.68 | 400 | 50 | 10 | 31.94 | 8.3 | 4.33 | 9.75 | 85.92 | 82.35 | 2.37 | 10.07 | 0.88 | 0.35 | 0.09
1.13 | 78.26 | 20.61 | 48.36 | 5.93 | 43.94 | 0.52 | 1.47 | 0.68 | 450 | 50 | 10 | 28.37 | 8.6 | 4.36 | 8.69 | 86.95 | 84.43 | 1.57 | 8.74 | 0.9 | 0.22 | 0.08
1.13 | 78.26 | 20.61 | 48.36 | 5.93 | 43.94 | 0.52 | 1.47 | 0.68 | 500 | 50 | 10 | 27.07 | 9 | 4.39 | 7.12 | 88.49 | 86.25 | 1.35 | 7.26 | 0.75 | 0.19 | 0.06
1.13 | 78.26 | 20.61 | 48.36 | 5.93 | 43.94 | 0.52 | 1.47 | 0.68 | 550 | 50 | 10 | 26.91 | 9.3 | 4.56 | 5.86 | 89.58 | 86.76 | 1.22 | 6.73 | 0.73 | 0.17 | 0.06
1.13 | 78.26 | 20.61 | 48.36 | 5.93 | 43.94 | 0.52 | 1.47 | 0.68 | 600 | 50 | 10 | 26.52 | 9.5 | 4.73 | 5.02 | 90.25 | 88.89 | 1.05 | 4.68 | 0.64 | 0.14 | 0.04
5.1 | 73.98 | 20.94 | 47.39 | 6.13 | 40.64 | 1.08 | 1.55 | 0.64 | 350 | 5 | 60 | 46.95 | 7.7 | 8.24 | 47.59 | 44.16 | 62.54 | 4.12 | 23.59 | 1.83 | 0.79 | 0.28 | Removal of Cr(VI) from water using pineapple peel derived biochars: Adsorption potential and re-usability assessment | 59 | Pineapple peel
5.1 | 73.98 | 20.94 | 47.39 | 6.13 | 40.64 | 1.08 | 1.55 | 0.64 | 450 | 5 | 60 | 37.17 | 9.3 | 11.08 | 24.17 | 64.75 | 64.87 | 3.83 | 18.84 | 1.73 | 0.71 | 0.22
5.1 | 73.98 | 20.94 | 47.39 | 6.13 | 40.64 | 1.08 | 1.55 | 0.64 | 550 | 5 | 60 | 32.05 | 9.9 | 12 | 17.2 | 70.8 | 68.87 | 3.17 | 13.81 | 2.53 | 0.55 | 0.15
5.1 | 73.98 | 20.94 | 47.39 | 6.13 | 40.64 | 1.08 | 1.55 | 0.64 | 650 | 5 | 60 | 30.68 | 10.1 | 12.25 | 15.69 | 72.05 | 73.55 | 2.11 | 10.01 | 2.26 | 0.34 | 0.1
22.55 | 60.84 | 16.61 | 37.76 | 4.63 | 33.52 | 1.54 | 1.47 | 0.67 | 300 | 10 | 60 | 57.07 | 9 | 37.4 | 34.54 | 28.06 | 43.02 | 3.27 | 14.26 | 2.05 | 0.91 | 0.25 | Slow pyrolysis of rice straw: Analysis of products properties, carbon and energy yields | 61 | Rice straw
22.55 | 60.84 | 16.61 | 37.76 | 4.63 | 33.52 | 1.54 | 1.47 | 0.67 | 400 | 10 | 60 | 44.96 | 10.1 | 45.86 | 18.75 | 35.39 | 40.86 | 2.5 | 9.17 | 1.61 | 0.73 | 0.17
22.55 | 60.84 | 16.61 | 37.76 | 4.63 | 33.52 | 1.54 | 1.47 | 0.67 | 500 | 10 | 60 | 41.07 | 10.5 | 50.67 | 10.61 | 38.72 | 40.17 | 1.15 | 7.46 | 0.54 | 0.34 | 0.14
22.55 | 60.84 | 16.61 | 37.76 | 4.63 | 33.52 | 1.54 | 1.47 | 0.67 | 600 | 10 | 60 | 39.66 | 10.6 | 53.24 | 6.89 | 39.87 | 40.92 | 0.99 | 3.5 | 1.35 | 0.29 | 0.06
22.55 | 60.84 | 16.61 | 37.76 | 4.63 | 33.52 | 1.54 | 1.47 | 0.67 | 700 | 10 | 60 | 39.27 | 10.6 | 54.6 | 5.88 | 39.52 | 41.38 | 0.57 | 3.18 | 0.26 | 0.17 | 0.06
3.12 | 83.05 | 13.84 | 45.1 | 8.78 | 41.99 | 0.46 | 2.34 | 0.7 | 300 | 10 | 60 | 49.12 | 7 | 12.25 | 46.15 | 41.6 | 51.35 | 6.85 | 28.62 | 0.42 | 1.6 | 0.42 | Synergistic effects of low-/medium-vacuum carbonization on physico-chemical properties and stability characteristics of biochars | 62 | Orange peel
3.12 | 83.05 | 13.84 | 45.1 | 8.78 | 41.99 | 0.46 | 2.34 | 0.7 | 400 | 10 | 60 | 36.8 | 7.5 | 21.12 | 26.17 | 52.71 | 52.66 | 3.61 | 21.79 | 0.39 | 0.82 | 0.31
3.12 | 83.05 | 13.84 | 45.1 | 8.78 | 41.99 | 0.46 | 2.34 | 0.7 | 500 | 10 | 60 | 31.52 | 8.8 | 21.14 | 18.48 | 60.38 | 56.55 | 2.63 | 18.85 | 0.37 | 0.56 | 0.25
3.12 | 83.05 | 13.84 | 45.1 | 8.78 | 41.99 | 0.46 | 2.34 | 0.7 | 600 | 10 | 60 | 29.15 | 9.4 | 21.1 | 13.98 | 64.92 | 59.65 | 1.5 | 16.99 | 0.32 | 0.3 | 0.21
3.12 | 83.05 | 13.84 | 45.1 | 8.78 | 41.99 | 0.46 | 2.34 | 0.7 | 700 | 10 | 60 | 31.75 | 9.9 | 23.56 | 10.84 | 65.6 | 60.55 | 0.97 | 14.2 | 0.31 | 0.19 | 0.18
4.12 | 84.04 | 11.83 | 52.95 | 5.65 | 35.75 | 1.51 | 1.28 | 0.51 | 250 | 25 | 180 | 61.5 | 6.82 | 7.92 | 63.06 | 29.02 | 46.3 | 2.74 | 41.53 | 1.51 | 0.71 | 0.67 | Temperature effect on biochar produced from tea (Camellia sinensis L.) pruning litters: A comprehensive treatise on physico-chemical and statistical approaches | 63 | Tea pruning litter
4.12 | 84.04 | 11.83 | 52.95 | 5.65 | 35.75 | 1.51 | 1.28 | 0.51 | 300 | 25 | 180 | 60.58 | 7.57 | 8.77 | 62.49 | 28.74 | 46.8 | 2.05 | 40.93 | 1.44 | 0.53 | 0.66
4.12 | 84.04 | 11.83 | 52.95 | 5.65 | 35.75 | 1.51 | 1.28 | 0.51 | 350 | 25 | 180 | 58.55 | 8.22 | 8.84 | 62.14 | 29.02 | 47.43 | 1.89 | 40.24 | 1.6 | 0.48 | 0.64
4.12 | 84.04 | 11.83 | 52.95 | 5.65 | 35.75 | 1.51 | 1.28 | 0.51 | 400 | 25 | 180 | 54.9 | 8.35 | 8.95 | 61.55 | 29.5 | 48.04 | 1.78 | 39.63 | 1.6 | 0.45 | 0.62
4.12 | 84.04 | 11.83 | 52.95 | 5.65 | 35.75 | 1.51 | 1.28 | 0.51 | 450 | 25 | 180 | 53.88 | 8.41 | 9.07 | 60.48 | 30.45 | 49.04 | 1.38 | 39.13 | 1.38 | 0.34 | 0.6
4.12 | 84.04 | 11.83 | 52.95 | 5.65 | 35.75 | 1.51 | 1.28 | 0.51 | 500 | 25 | 180 | 53.6 | 8.43 | 9.19 | 60.36 | 30.45 | 49.65 | 0.44 | 39.23 | 1.49 | 0.11 | 0.59
4.51 | 79.56 | 15.94 | 54.33 | 4.68 | 34.94 | 1.55 | 1.03 | 0.48 | 250 | 25 | 180 | 60.27 | 6.99 | 8.19 | 48.56 | 43.25 | 50.86 | 2.79 | 36.54 | 1.62 | 0.66 | 0.54
4.51 | 79.56 | 15.94 | 54.33 | 4.68 | 34.94 | 1.55 | 1.03 | 0.48 | 300 | 25 | 180 | 58.55 | 6.99 | 8.68 | 35.85 | 55.47 | 58.6 | 2.72 | 28.5 | 1.5 | 0.56 | 0.37
4.51 | 79.56 | 15.94 | 54.33 | 4.68 | 34.94 | 1.55 | 1.03 | 0.48 | 350 | 25 | 180 | 56.48 | 7.25 | 8.74 | 33.89 | 57.37 | 60.16 | 2.61 | 27.05 | 1.44 | 0.52 | 0.34
4.51 | 79.56 | 15.94 | 54.33 | 4.68 | 34.94 | 1.55 | 1.03 | 0.48 | 400 | 25 | 180 | 56.23 | 7.35 | 8.79 | 29.44 | 61.77 | 62.66 | 2.39 | 24.66 | 1.5 | 0.46 | 0.3
4.51 | 79.56 | 15.94 | 54.33 | 4.68 | 34.94 | 1.55 | 1.03 | 0.48 | 450 | 25 | 180 | 56.15 | 7.88 | 8.86 | 25.94 | 65.2 | 78.6 | 0.67 | 10.38 | 1.49 | 0.1 | 0.1
4.51 | 79.56 | 15.94 | 54.33 | 4.68 | 34.94 | 1.55 | 1.03 | 0.48 | 500 | 25 | 180 | 56.15 | 7.89 | 8.9 | 25.23 | 65.87 | 81.22 | 0.27 | 8.22 | 1.49 | 0.04 | 0.08
5.81 | 77.7 | 16.49 | 53.96 | 4.14 | 34.3 | 1.79 | 0.92 | 0.48 | 250 | 25 | 180 | 56.48 | 6.88 | 9.95 | 50.43 | 39.62 | 62.26 | 2.74 | 23.35 | 1.7 | 0.53 | 0.28
5.81 | 77.7 | 16.49 | 53.96 | 4.14 | 34.3 | 1.79 | 0.92 | 0.48 | 300 | 25 | 180 | 55.58 | 7.12 | 10.49 | 50.18 | 39.33 | 67.11 | 0.65 | 20.05 | 1.69 | 0.12 | 0.22
5.81 | 77.7 | 16.49 | 53.96 | 4.14 | 34.3 | 1.79 | 0.92 | 0.48 | 350 | 25 | 180 | 53.38 | 7.3 | 10.53 | 50.04 | 39.43 | 67.08 | 0.27 | 20.43 | 1.69 | 0.05 | 0.23
5.81 | 77.7 | 16.49 | 53.96 | 4.14 | 34.3 | 1.79 | 0.92 | 0.48 | 400 | 25 | 180 | 52.2 | 7.98 | 10.58 | 49.8 | 39.62 | 67.83 | 0.16 | 19.84 | 1.69 | 0.03 | 0.22
5.81 | 77.7 | 16.49 | 53.96 | 4.14 | 34.3 | 1.79 | 0.92 | 0.48 | 450 | 25 | 180 | 51.85 | 8.21 | 10.63 | 49.85 | 39.52 | 67.92 | 0.16 | 19.65 | 1.74 | 0.03 | 0.22
5.81 | 77.7 | 16.49 | 53.96 | 4.14 | 34.3 | 1.79 | 0.92 | 0.48 | 500 | 25 | 180 | 51.87 | 8.22 | 10.67 | 49.52 | 39.81 | 68.94 | 0.16 | 18.65 | 1.69 | 0.03 | 0.2
6.79 | 75.11 | 18.1 | 53.4 | 3.73 | 34.54 | 1.55 | 0.84 | 0.49 | 250 | 25 | 180 | 58.63 | 6.99 | 7.88 | 46.3 | 45.82 | 64.23 | 3.25 | 22.57 | 2.07 | 0.61 | 0.26
6.79 | 75.11 | 18.1 | 53.4 | 3.73 | 34.54 | 1.55 | 0.84 | 0.49 | 300 | 25 | 180 | 57.58 | 7.26 | 8.53 | 45.84 | 45.63 | 67.92 | 0.83 | 20.83 | 1.89 | 0.15 | 0.23
6.79 | 75.11 | 18.1 | 53.4 | 3.73 | 34.54 | 1.55 | 0.84 | 0.49 | 350 | 25 | 180 | 56.23 | 7.96 | 8.53 | 46.12 | 45.35 | 68.32 | 0.27 | 21.15 | 1.89 | 0.05 | 0.23
6.79 | 75.11 | 18.1 | 53.4 | 3.73 | 34.54 | 1.55 | 0.84 | 0.49 | 400 | 25 | 180 | 56.38 | 7.99 | 8.58 | 46.07 | 45.35 | 68.28 | 0.27 | 21.08 | 1.89 | 0.05 | 0.23
6.79 | 75.11 | 18.1 | 53.4 | 3.73 | 34.54 | 1.55 | 0.84 | 0.49 | 450 | 25 | 180 | 55.25 | 8.11 | 8.63 | 46.02 | 45.35 | 68.77 | 0.16 | 20.7 | 1.89 | 0.03 | 0.23
6.79 | 75.11 | 18.1 | 53.4 | 3.73 | 34.54 | 1.55 | 0.84 | 0.49 | 500 | 25 | 180 | 55.25 | 8.12 | 8.68 | 45.97 | 45.35 | 69.54 | 0.16 | 19.89 | 1.89 | 0.03 | 0.22
7.71 | 90.21 | 2.09 | 43.51 | 6.09 | 42.47 | 0.22 | 1.68 | 0.73 | 300 | 20 | 180 | 37.64 | 7.08 | 6.49 | 60.57 | 32.94 | 62.01 | 4.36 | 26.95 | 0.19 | 0.84 | 0.33 | The composition, energy, and carbon stability characteristics of biochars derived from thermo-conversion of biomass in air-limitation, CO2, and N2 at different temperatures | 64 | Pine sawdust
7.71 | 90.21 | 2.09 | 43.51 | 6.09 | 42.47 | 0.22 | 1.68 | 0.73 | 450 | 20 | 180 | 24.05 | 9.27 | 9.66 | 37.86 | 52.49 | 71.34 | 3.28 | 15.51 | 0.21 | 0.55 | 0.16
7.71 | 90.21 | 2.09 | 43.51 | 6.09 | 42.47 | 0.22 | 1.68 | 0.73 | 600 | 20 | 180 | 21.01 | 9.88 | 11.44 | 27.25 | 61.32 | 75.79 | 2.17 | 10.42 | 0.19 | 0.34 | 0.1
7.71 | 90.21 | 2.09 | 43.51 | 6.09 | 42.47 | 0.22 | 1.68 | 0.73 | 750 | 20 | 180 | 19.43 | 10.01 | 12.06 | 22.96 | 64.98 | 75.67 | 1.43 | 10.63 | 0.22 | 0.23 | 0.11
8.8 | 87.5 | 3.7 | 41.61 | 5.55 | 43.07 | 0.97 | 1.6 | 0.78 | 300 | 20 | 180 | 49.84 | 7.21 | 15.14 | 55.56 | 29.3 | 52.03 | 4.43 | 27.27 | 1.12 | 1.02 | 0.39 | The composition, energy, and carbon stability characteristics of biochars derived from thermo-conversion of biomass in air-limitation, CO2, and N2 at different temperatures |  | Wheat straw
8.8 | 87.5 | 3.7 | 41.61 | 5.55 | 43.07 | 0.97 | 1.6 | 0.78 | 450 | 20 | 180 | 32.09 | 9.14 | 20.68 | 47.71 | 31.61 | 55.97 | 3.21 | 19.17 | 0.97 | 0.69 | 0.26
8.8 | 87.5 | 3.7 | 41.61 | 5.55 | 43.07 | 0.97 | 1.6 | 0.78 | 600 | 20 | 180 | 29.4 | 9.82 | 23.28 | 35.08 | 41.64 | 57.1 | 2.18 | 16.6 | 0.84 | 0.46 | 0.22
8.8 | 87.5 | 3.7 | 41.61 | 5.55 | 43.07 | 0.97 | 1.6 | 0.78 | 750 | 20 | 180 | 27.86 | 10.33 | 24.32 | 28.49 | 47.19 | 55.73 | 1.55 | 17.75 | 0.65 | 0.33 | 0.24
5.7 | 71.9 | 22.4 | 49 | 6.39 | 37 | 2 | 1.57 | 0.57 | 450 | 10 | 60 | 41.1 | 10.8 | 9.02 | 23.06 | 67.92 | 77.5 | 3.32 | 7.29 | 2.57 | 0.51 | 0.07 | Exhausted Grape Marc Derived Biochars: Effect of Pyrolysis Temperature on the Yield and Quality of Biochar for Soil Amendment | 65 | Grape marc
5.7 | 71.9 | 22.4 | 49 | 6.39 | 37 | 2 | 1.57 | 0.57 | 500 | 10 | 60 | 39.5 | 10.4 | 9.02 | 19.1 | 71.88 | 80 | 2.9 | 5.36 | 2.42 | 0.44 | 0.05
5.7 | 71.9 | 22.4 | 49 | 6.39 | 37 | 2 | 1.57 | 0.57 | 550 | 10 | 60 | 37.7 | 10.4 | 10 | 17.2 | 72.8 | 79.9 | 2.5 | 4.76 | 2.54 | 0.38 | 0.05
29.84 | 51.48 | 18.68 | 34.2 | 6.4 | 23.16 | 5.3 | 2.25 | 0.51 | 200 | 15 | 90 | 92.1 | 6.6 | 30.1 | 49.83 | 20.07 | 33.7 | 7.7 | 21.6 | 5.3 | 2.74 | 0.48 | Adsorptive behaviour of palm oil mill sludge biochar pyrolyzed at low temperature for copper and cadmium removal | 66 | Palm Oil Sludge
29.84 | 51.48 | 18.68 | 34.2 | 6.4 | 23.16 | 5.3 | 2.25 | 0.51 | 300 | 15 | 90 | 82.2 | 6.7 | 32.96 | 43.47 | 23.56 | 32.6 | 6.1 | 21.94 | 5.5 | 2.25 | 0.51
29.84 | 51.48 | 18.68 | 34.2 | 6.4 | 23.16 | 5.3 | 2.25 | 0.51 | 400 | 15 | 90 | 64.2 | 6.8 | 41.75 | 29.18 | 29.07 | 31.9 | 4.6 | 16.65 | 4.4 | 1.73 | 0.39
29.84 | 51.48 | 18.68 | 34.2 | 6.4 | 23.16 | 5.3 | 2.25 | 0.51 | 500 | 15 | 90 | 53.3 | 7.1 | 49.67 | 16.49 | 33.84 | 29.2 | 3.3 | 13.53 | 3.7 | 1.36 | 0.35
29.84 | 51.48 | 18.68 | 34.2 | 6.4 | 23.16 | 5.3 | 2.25 | 0.51 | 600 | 15 | 90 | 47.4 | 7 | 54.47 | 9.89 | 35.64 | 28.3 | 1.8 | 11.63 | 3.4 | 0.76 | 0.31
1.78 | 80.06 | 18.16 | 46.76 | 6.17 | 43.72 | 1.57 | 1.58 | 0.7 | 350 | 5 | 60 | 46 | 7.9 | 3.32 | 48.55 | 48.12 | 62.36 | 4.57 | 28.51 | 1.24 | 0.88 | 0.34 | Effect of pyrolysis temperature on physicochemical properties and hexavalent chromium adsorption of the corncob biochars | 67 | Corn cob
1.78 | 80.06 | 18.16 | 46.76 | 6.17 | 43.72 | 1.57 | 1.58 | 0.7 | 450 | 5 | 60 | 32.99 | 8.6 | 4.88 | 27.21 | 67.91 | 70.2 | 3.29 | 20.23 | 1.4 | 0.56 | 0.22
1.78 | 80.06 | 18.16 | 46.76 | 6.17 | 43.72 | 1.57 | 1.58 | 0.7 | 550 | 5 | 60 | 30.01 | 10 | 5.8 | 13.49 | 80.71 | 77.33 | 2.98 | 12.9 | 0.99 | 0.46 | 0.13
1.78 | 80.06 | 18.16 | 46.76 | 6.17 | 43.72 | 1.57 | 1.58 | 0.7 | 650 | 5 | 60 | 28.56 | 10 | 6.03 | 9.61 | 84.36 | 79.5 | 2.13 | 11.77 | 0.57 | 0.32 | 0.11
5.2 | 75.38 | 19.42 | 42.51 | 5.97 | 43.15 | 1.36 | 1.69 | 0.76 | 200 | 10 | 60 | 93.92 | 7.25 | 5.63 | 72.4 | 21.97 | 44.04 | 5.32 | 42.84 | 1.77 | 1.45 | 0.73 | Comparison of yield and physicochemical characteristics of tropical crop residue biochar under different pyrolysis temperatures | 68 | Pineapple straw
5.2 | 75.38 | 19.42 | 42.51 | 5.97 | 43.15 | 1.36 | 1.69 | 0.76 | 300 | 10 | 60 | 58.76 | 7.96 | 13.13 | 41.09 | 45.78 | 59.1 | 4.19 | 21.38 | 2.35 | 0.85 | 0.27
5.2 | 75.38 | 19.42 | 42.51 | 5.97 | 43.15 | 1.36 | 1.69 | 0.76 | 400 | 10 | 60 | 38.52 | 9.25 | 15.6 | 29.33 | 55.07 | 58.49 | 3.4 | 20.93 | 2.06 | 0.7 | 0.27
5.2 | 75.38 | 19.42 | 42.51 | 5.97 | 43.15 | 1.36 | 1.69 | 0.76 | 500 | 10 | 60 | 33.55 | 9.51 | 17.47 | 25.5 | 57.03 | 60.4 | 3.05 | 16.8 | 2.05 | 0.61 | 0.21
8.56 | 75.97 | 15.47 | 45.9 | 5.88 | 36.8 | 3.2 | 1.54 | 0.6 | 200 | 10 | 60 | 92.24 | 6.76 | 9.39 | 69.52 | 21.09 | 46.9 | 5.63 | 37.38 | 2.75 | 1.44 | 0.6 |  |  | Cassava straw
8.56 | 75.97 | 15.47 | 45.9 | 5.88 | 36.8 | 3.2 | 1.54 | 0.6 | 300 | 10 | 60 | 59.73 | 7.7 | 14.83 | 52.45 | 32.72 | 55.62 | 5.18 | 26.29 | 3.28 | 1.12 | 0.36
8.56 | 75.97 | 15.47 | 45.9 | 5.88 | 36.8 | 3.2 | 1.54 | 0.6 | 400 | 10 | 60 | 39.69 | 9.11 | 22.13 | 32.11 | 45.76 | 57.73 | 4.12 | 20.93 | 3.1 | 0.86 | 0.27
8.56 | 75.97 | 15.47 | 45.9 | 5.88 | 36.8 | 3.2 | 1.54 | 0.6 | 500 | 10 | 60 | 34.32 | 9.65 | 25.4 | 22.11 | 52.49 | 58.98 | 3.23 | 19.56 | 3.5 | 0.66 | 0.25
8.45 | 80.07 | 11.48 | 41.71 | 5.81 | 44.83 | 1.11 | 1.67 | 0.81 | 200 | 10 | 60 | 92.43 | 6.78 | 8.8 | 72.55 | 18.65 | 43.42 | 5.72 | 39.58 | 1.23 | 1.58 | 0.68 |  |  | Banana Straw
8.45 | 80.07 | 11.48 | 41.71 | 5.81 | 44.83 | 1.11 | 1.67 | 0.81 | 300 | 10 | 60 | 58.11 | 7.88 | 15.13 | 50.51 | 34.35 | 52.45 | 5 | 24.69 | 1.86 | 1.14 | 0.35
8.45 | 80.07 | 11.48 | 41.71 | 5.81 | 44.83 | 1.11 | 1.67 | 0.81 | 400 | 10 | 60 | 41.17 | 8.57 | 20.53 | 33.55 | 45.92 | 53.29 | 4.01 | 20.95 | 2.04 | 0.9 | 0.3
8.45 | 80.07 | 11.48 | 41.71 | 5.81 | 44.83 | 1.11 | 1.67 | 0.81 | 500 | 10 | 60 | 36.78 | 9.36 | 23.63 | 25.41 | 50.96 | 51.78 | 2.75 | 17.16 | 2.15 | 0.64 | 0.25
1.81 | 77.34 | 20.85 | 41.86 | 5.83 | 47.88 | 0.42 | 1.67 | 0.86 | 200 | 10 | 60 | 80.86 | 4.37 | 2.21 | 72.63 | 25.16 | 48.85 | 5.41 | 41.72 | 0.51 | 1.33 | 0.64 |  |  | Sugarcane straw
1.81 | 77.34 | 20.85 | 41.86 | 5.83 | 47.88 | 0.42 | 1.67 | 0.86 | 300 | 10 | 60 | 45.25 | 7.13 | 3.6 | 50.64 | 45.76 | 60.34 | 4.84 | 27.43 | 0.97 | 0.96 | 0.34
1.81 | 77.34 | 20.85 | 41.86 | 5.83 | 47.88 | 0.42 | 1.67 | 0.86 | 400 | 10 | 60 | 33.55 | 9.46 | 5.47 | 31.84 | 62.7 | 72.2 | 4.01 | 15.8 | 1.38 | 0.67 | 0.16
1.81 | 77.34 | 20.85 | 41.86 | 5.83 | 47.88 | 0.42 | 1.67 | 0.86 | 500 | 10 | 60 | 30.06 | 9.75 | 6.07 | 23.4 | 70.53 | 75.18 | 3.23 | 12.05 | 1.25 | 0.52 | 0.12
8.1 | 52.9 | 39 | 43.13 | 6.27 | 42.01 | 0.48 | 1.74 | 0.73 | 300 | 10 | 60 | 38.33 | 7.39 | 11.1 | 31.5 | 57.4 | 56.05 | 2.15 | 29.96 | 0.73 | 0.46 | 0.4 | Characterization of barley straw biochar produced in various temperatures and its effect on lead and cadmium removal from aqueous solutions | 69 | Barely straw
8.1 | 52.9 | 39 | 43.13 | 6.27 | 42.01 | 0.48 | 1.74 | 0.73 | 400 | 10 | 60 | 31.66 | 8.72 | 11.3 | 30.6 | 58.1 | 56.99 | 2.05 | 28.78 | 0.87 | 0.43 | 0.38
8.1 | 52.9 | 39 | 43.13 | 6.27 | 42.01 | 0.48 | 1.74 | 0.73 | 500 | 10 | 60 | 25 | 10.28 | 12.2 | 21.7 | 66.1 | 66.46 | 1.44 | 19.08 | 0.8 | 0.26 | 0.22
3.94 | 73.84 | 22.22 | 48.1 | 9.23 | 36.2 | 2.53 | 2.3 | 0.56 | 400 | 3 | 60 | 43.01 | 9.05 | 7.84 | 29.7 | 62.46 | 69.1 | 5.34 | 14.9 | 2.82 | 0.93 | 0.16 |  |  | Grape pomace
3.94 | 73.84 | 22.22 | 48.1 | 9.23 | 36.2 | 2.53 | 2.3 | 0.56 | 600 | 3 | 60 | 33.51 | 9.93 | 12.12 | 15.11 | 72.77 | 83.9 | 2.17 | 1.1 | 0.71 | 0.31 | 0.01
18.34 | 65.88 | 15.78 | 40 | 8.62 | 32.5 | 0.54 | 2.59 | 0.61 | 400 | 3 | 60 | 44.3 | 6.49 | 37.77 | 23.88 | 38.35 | 42.2 | 2.05 | 17.6 | 0.38 | 0.58 | 0.31 |  |  | Rice husk
18.34 | 65.88 | 15.78 | 40 | 8.62 | 32.5 | 0.54 | 2.59 | 0.61 | 600 | 3 | 60 | 36.86 | 9.23 | 45.6 | 10.24 | 44.16 | 43.4 | 1.19 | 9.54 | 0.27 | 0.33 | 0.17
10.1 | 72.6 | 17.4 | 45.96 | 6.12 | 19.48 | 4.4 | 1.6 | 0.32 | 350 | 20 | 30 | 48 | 9.01 | 17.7 | 45.5 | 36.8 | 52.4 | 4.55 | 16.74 | 5.81 | 1.04 | 0.24 | The Manufacture and Characterisation of Rosid Angiosperm-Derived Biochars Applied to Water Treatment | 73 | Marabu bark
10.1 | 72.6 | 17.4 | 45.96 | 6.12 | 19.48 | 4.4 | 1.6 | 0.32 | 450 | 20 | 30 | 43.7 | 10.62 | 18.1 | 39.5 | 42.5 | 55.93 | 4.32 | 11.47 | 4.72 | 0.93 | 0.15
10.1 | 72.6 | 17.4 | 45.96 | 6.12 | 19.48 | 4.4 | 1.6 | 0.32 | 550 | 20 | 30 | 33.9 | 11.66 | 19.3 | 27.4 | 53.9 | 57.9 | 3.77 | 8.32 | 5.35 | 0.78 | 0.11
10.1 | 72.6 | 17.4 | 45.96 | 6.12 | 19.48 | 4.4 | 1.6 | 0.32 | 650 | 20 | 30 | 32.3 | 11.92 | 22.4 | 24 | 54 | 60.88 | 3.3 | 5.03 | 5.1 | 0.65 | 0.06
6.6 | 73.1 | 20.3 | 44.78 | 5.81 | 27.97 | 2.75 | 1.56 | 0.47 | 350 | 20 | 30 | 43.1 | 7.76 | 3.4 | 37.3 | 58.9 | 66.93 | 4.24 | 19.64 | 3.77 | 0.76 | 0.22 |  |  | Marabu wood
6.6 | 73.1 | 20.3 | 44.78 | 5.81 | 27.97 | 2.75 | 1.56 | 0.47 | 450 | 20 | 30 | 36.6 | 8.89 | 9.5 | 25.7 | 64.8 | 72.98 | 3.46 | 16.33 | 2.44 | 0.57 | 0.17
6.6 | 73.1 | 20.3 | 44.78 | 5.81 | 27.97 | 2.75 | 1.56 | 0.47 | 550 | 20 | 30 | 31.7 | 9.21 | 9.9 | 16.1 | 73.9 | 75.02 | 2.83 | 10.6 | 4.87 | 0.45 | 0.11
6.6 | 73.1 | 20.3 | 44.78 | 5.81 | 27.97 | 2.75 | 1.56 | 0.47 | 650 | 20 | 30 | 29.6 | 11.11 | 7.2 | 11.8 | 78.1 | 82.72 | 2.36 | 6.67 | 3.85 | 0.34 | 0.06
6.1 | 72 | 21.8 | 45.96 | 8.95 | 16.97 | 3.69 | 2.34 | 0.28 | 350 | 20 | 30 | 41.1 | 8.92 | 10 | 43.6 | 46.4 | 60.96 | 7.38 | 12.49 | 3.23 | 1.45 | 0.15 |  |  | Aspen bark
6.1 | 72 | 21.8 | 45.96 | 8.95 | 16.97 | 3.69 | 2.34 | 0.28 | 450 | 20 | 30 | 30.9 | 9.92 | 13.1 | 26.1 | 60.9 | 64.02 | 5.97 | 8.57 | 2.82 | 1.12 | 0.1
6.1 | 72 | 21.8 | 45.96 | 8.95 | 16.97 | 3.69 | 2.34 | 0.28 | 550 | 20 | 30 | 29.1 | 9.71 | 8.6 | 22.8 | 68.6 | 72.43 | 6.44 | 6.05 | 2.83 | 1.07 | 0.06
6.1 | 72 | 21.8 | 45.96 | 8.95 | 16.97 | 3.69 | 2.34 | 0.28 | 650 | 20 | 30 | 26.9 | 10.43 | 7.2 | 20.8 | 71.9 | 76.99 | 4.39 | 3.78 | 3.84 | 0.68 | 0.04
5.6 | 72.4 | 22 | 43.83 | 8.96 | 24.67 | 2.51 | 2.45 | 0.42 | 350 | 20 | 30 | 27.7 | 7.26 | 10.4 | 34.9 | 53.9 | 65.99 | 4 | 18.23 | 3.53 | 0.73 | 0.21 |  |  | Aspen wood
5.6 | 72.4 | 22 | 43.83 | 8.96 | 24.67 | 2.51 | 2.45 | 0.42 | 450 | 20 | 30 | 21.8 | 8.64 | 9.8 | 28.3 | 61.6 | 73.13 | 6.06 | 12.72 | 2.91 | 0.99 | 0.13
5.6 | 72.4 | 22 | 43.83 | 8.96 | 24.67 | 2.51 | 2.45 | 0.42 | 550 | 20 | 30 | 20.9 | 8.75 | 5.7 | 18 | 76.1 | 82.48 | 4.87 | 6.29 | 2.12 | 0.71 | 0.06
5.6 | 72.4 | 22 | 43.83 | 8.96 | 24.67 | 2.51 | 2.45 | 0.42 | 650 | 20 | 30 | 18.8 | 9.63 | 4.9 | 15 | 79.5 | 85.55 | 4.32 | 3.93 | 2.2 | 0.61 | 0.03
1.5 | 81.1 | 17.5 | 47.7 | 6.5 | 56.5 | 0.4 | 1.64 | 0.89 | 357 | 2.5 | 0 | 43 | 9.1 | 2.3 | 36.4 | 61.3 | 74.2 | 4.8 | 23.5 | 0.6 | 0.78 | 0.24 | Surface Properties and Chemical Composition of Corncob and Miscanthus Biochars: Effects of Production Temperature and Method | 75 | Corn cob
1.5 | 81.1 | 17.5 | 47.7 | 6.5 | 56.5 | 0.4 | 1.64 | 0.89 | 369 | 2.5 | 0 | 40 | 9.2 | 2.5 | 34.8 | 62.7 | 74.2 | 4.6 | 23.3 | 0.6 | 0.74 | 0.24
1.5 | 81.1 | 17.5 | 47.7 | 6.5 | 56.5 | 0.4 | 1.64 | 0.89 | 372 | 2.5 | 0 | 45 | 8.8 | 2.1 | 40.5 | 57.4 | 71.9 | 4.8 | 26.1 | 0.6 | 0.8 | 0.27
1.5 | 81.1 | 17.5 | 47.7 | 6.5 | 56.5 | 0.4 | 1.64 | 0.89 | 377 | 2.5 | 0 | 40 | 9.3 | 2.4 | 35.3 | 62.3 | 74.1 | 4.5 | 20.6 | 0.6 | 0.73 | 0.21
1.5 | 81.1 | 17.5 | 47.7 | 6.5 | 56.5 | 0.4 | 1.64 | 0.89 | 386 | 2.5 | 0 | 37 | 9.8 | 3 | 30.7 | 66.3 | 76.2 | 4.2 | 20.6 | 0.7 | 0.66 | 0.2
1.5 | 81.1 | 17.5 | 47.7 | 6.5 | 56.5 | 0.4 | 1.64 | 0.89 | 416 | 2.5 | 0 | 34 | 10.1 | 3.2 | 26.4 | 70.5 | 78.8 | 3.9 | 17.6 | 0.5 | 0.59 | 0.17
1.5 | 81.1 | 17.5 | 47.7 | 6.5 | 56.5 | 0.4 | 1.64 | 0.89 | 440 | 2.5 | 0 | 32 | 10.2 | 3.6 | 22.3 | 74.1 | 80.1 | 3.5 | 15 | 0.6 | 0.52 | 0.14
1.5 | 81.1 | 17.5 | 47.7 | 6.5 | 56.5 | 0.4 | 1.64 | 0.89 | 485 | 2.5 | 0 | 30 | 9.8 | 3.6 | 17.1 | 79.3 | 83.5 | 3.2 | 11.1 | 0.7 | 0.46 | 0.1
1.5 | 81.1 | 17.5 | 47.7 | 6.5 | 56.5 | 0.4 | 1.64 | 0.89 | 562 | 2.5 | 0 | 30 | 9.4 | 3.4 | 12.7 | 83.9 | 86.8 | 2.7 | 9.1 | 0.8 | 0.37 | 0.08
1.5 | 81.1 | 17.5 | 47.7 | 6.5 | 56.5 | 0.4 | 1.64 | 0.89 | 576 | 2.5 | 0 | 29 | 9.3 | 3.8 | 15.3 | 80.9 | 86.9 | 2.5 | 6.6 | 0.8 | 0.35 | 0.06
1.5 | 81.1 | 17.5 | 47.7 | 6.5 | 56.5 | 0.4 | 1.64 | 0.89 | 687 | 2.5 | 0 | 29 | 9.4 | 4 | 9.2 | 86.7 | 90.1 | 1.8 | 4.8 | 1 | 0.24 | 0.04
1.5 | 81.1 | 17.5 | 47.7 | 6.5 | 56.5 | 0.4 | 1.64 | 0.89 | 693 | 2.5 | 0 | 28 | 9.3 | 4.1 | 8.8 | 87.1 | 89.4 | 1.7 | 5.6 | 0.9 | 0.23 | 0.05
1.5 | 81.1 | 17.5 | 47.7 | 6.5 | 56.5 | 0.4 | 1.64 | 0.89 | 796 | 2.5 | 0 | 28 | 9.4 | 4.5 | 6.9 | 88.7 | 91.5 | 1 | 4.6 | 1 | 0.13 | 0.04
8.5 | 78 | 13.5 | 47.9 | 6.1 | 51.8 | 0.2 | 1.53 | 0.81 | 235 | 2.5 | 0 | 88 | 7.2 | 9 | 72.4 | 18.6 | 46.1 | 5.4 | 40.1 | 0.3 | 1.41 | 0.65 |  |  | Miscanthus
8.5 | 78 | 13.5 | 47.9 | 6.1 | 51.8 | 0.2 | 1.53 | 0.81 | 272 | 2.5 | 0 | 70 | 7.8 | 8.4 | 62.9 | 28.7 | 56.1 | 6 | 35.2 | 0.3 | 1.28 | 0.47
8.5 | 78 | 13.5 | 47.9 | 6.1 | 51.8 | 0.2 | 1.53 | 0.81 | 369 | 2.5 | 0 | 47 | 8.3 | 8.6 | 40.4 | 51 | 66.6 | 4.5 | 22.3 | 0.4 | 0.81 | 0.25
8.5 | 78 | 13.5 | 47.9 | 6.1 | 51.8 | 0.2 | 1.53 | 0.81 | 385 | 2.5 | 0 | 42 | 8.7 | 9.4 | 31.5 | 59.1 | 67.7 | 4.1 | 19.7 | 0.4 | 0.73 | 0.22
8.5 | 78 | 13.5 | 47.9 | 6.1 | 51.8 | 0.2 | 1.53 | 0.81 | 400 | 2.5 | 0 | 41 | 9.4 | 9.6 | 25.8 | 64.6 | 63.7 | 3.4 | 16.3 | 0.4 | 0.64 | 0.19
8.5 | 78 | 13.5 | 47.9 | 6.1 | 51.8 | 0.2 | 1.53 | 0.81 | 406 | 2.5 | 0 | 39 | 9.3 | 9.4 | 27.1 | 63.4 | 70.9 | 3.8 | 17.2 | 0.4 | 0.64 | 0.18
8.5 | 78 | 13.5 | 47.9 | 6.1 | 51.8 | 0.2 | 1.53 | 0.81 | 411 | 2.5 | 0 | 35 | 9.8 | 11.7 | 24 | 64.2 | 73.2 | 3.5 | 15.7 | 0.4 | 0.57 | 0.16
8.5 | 78 | 13.5 | 47.9 | 6.1 | 51.8 | 0.2 | 1.53 | 0.81 | 416 | 2.5 | 0 | 35 | 10.2 | 11.1 | 19.6 | 69.4 | 73.6 | 3.3 | 12.8 | 0.4 | 0.54 | 0.13
8.5 | 78 | 13.5 | 47.9 | 6.1 | 51.8 | 0.2 | 1.53 | 0.81 | 442 | 2.5 | 0 | 36 | 10.2 | 12.2 | 18.9 | 68.9 | 73.6 | 3.1 | 12.1 | 0.4 | 0.51 | 0.12
8.5 | 78 | 13.5 | 47.9 | 6.1 | 51.8 | 0.2 | 1.53 | 0.81 | 464 | 2.5 | 0 | 34 | 10.4 | 13.5 | 17.7 | 68.9 | 75.3 | 3.1 | 11.2 | 0.5 | 0.49 | 0.11
8.5 | 78 | 13.5 | 47.9 | 6.1 | 51.8 | 0.2 | 1.53 | 0.81 | 503 | 2.5 | 0 | 36 | 10.3 | 13.3 | 15.8 | 70.9 | 74.5 | 2.4 | 9.7 | 0.4 | 0.39 | 0.1
8.5 | 78 | 13.5 | 47.9 | 6.1 | 51.8 | 0.2 | 1.53 | 0.81 | 590 | 2.5 | 0 | 32 | 10 | 13.7 | 11.1 | 75.1 | 77.3 | 2.2 | 6.8 | 0.5 | 0.34 | 0.07
8.5 | 78 | 13.5 | 47.9 | 6.1 | 51.8 | 0.2 | 1.53 | 0.81 | 600 | 2.5 | 0 | 33 | 10 | 13.6 | 10.5 | 76 | 71.9 | 2 | 5.5 | 0.5 | 0.33 | 0.06
8.5 | 78 | 13.5 | 47.9 | 6.1 | 51.8 | 0.2 | 1.53 | 0.81 | 682 | 2.5 | 0 | 31 | 10.3 | 15.9 | 6.4 | 77.7 | 75.6 | 1.5 | 5 | 0.6 | 0.24 | 0.05
8.5 | 78 | 13.5 | 47.9 | 6.1 | 51.8 | 0.2 | 1.53 | 0.81 | 693 | 2.5 | 0 | 29 | 10.1 | 14.1 | 7.4 | 78.4 | 84.6 | 1.7 | 6.1 | 0.7 | 0.24 | 0.05
8.5 | 78 | 13.5 | 47.9 | 6.1 | 51.8 | 0.2 | 1.53 | 0.81 | 790 | 2.5 | 0 | 30 | 10.2 | 15.9 | 5.3 | 78.8 | 83.7 | 0.8 | 5.8 | 0.8 | 0.12 | 0.05
7.1 | 73.6 | 19.3 | 49.7 | 6.6 | 34.2 | 2 | 1.59 | 0.52 | 450 | 10 | 30 | 38.6 | 10.2 | 24.6 | 31.6 | 43.8 | 62 | 3.2 | 7.8 | 2.1 | 0.62 | 0.09 | Thermal decomposition behavior, characterization and evaluation of pyrolysis products of agricultural wastes | 76 | Olive tree pruning
7.1 | 73.6 | 19.3 | 49.7 | 6.6 | 34.2 | 2 | 1.59 | 0.52 | 550 | 10 | 30 | 34.4 | 10.3 | 26.2 | 23.3 | 50.5 | 62.2 | 2.3 | 7.1 | 1.9 | 0.44 | 0.09
7.1 | 73.6 | 19.3 | 49.7 | 6.6 | 34.2 | 2 | 1.59 | 0.52 | 650 | 10 | 30 | 31.1 | 10.3 | 26.8 | 15.1 | 58.1 | 62.5 | 1.4 | 7.6 | 1.4 | 0.27 | 0.09
3.4 | 82.2 | 14.4 | 48.6 | 6.3 | 41.1 | 0.4 | 1.56 | 0.63 | 450 | 10 | 30 | 34.7 | 7.9 | 10.5 | 40.6 | 48.9 | 70.6 | 3 | 15.1 | 0.9 | 0.51 | 0.16 |  |  | Olive kernel
3.4 | 82.2 | 14.4 | 48.6 | 6.3 | 41.1 | 0.4 | 1.56 | 0.63 | 550 | 10 | 30 | 30.2 | 8.1 | 11 | 31.8 | 57.2 | 75.3 | 2.5 | 10.5 | 0.8 | 0.4 | 0.11
3.4 | 82.2 | 14.4 | 48.6 | 6.3 | 41.1 | 0.4 | 1.56 | 0.63 | 650 | 10 | 30 | 27.3 | 9.4 | 12.9 | 24.5 | 62.5 | 77.7 | 1.4 | 8.4 | 0.6 | 0.22 | 0.08
2.9 | 77.9 | 19.2 | 46.4 | 6.2 | 43.5 | 0.9 | 1.6 | 0.7 | 450 | 10 | 30 | 30.8 | 9.4 | 9.7 | 28.2 | 62 | 69.5 | 3.2 | 15.8 | 1.7 | 0.55 | 0.17 |  |  | Vine shoot
2.9 | 77.9 | 19.2 | 46.4 | 6.2 | 43.5 | 0.9 | 1.6 | 0.7 | 550 | 10 | 30 | 29.3 | 9.5 | 11 | 24.6 | 64.3 | 72.4 | 2.4 | 12.7 | 1.4 | 0.4 | 0.13
2.9 | 77.9 | 19.2 | 46.4 | 6.2 | 43.5 | 0.9 | 1.6 | 0.7 | 650 | 10 | 30 | 26.7 | 9.5 | 11.4 | 17.2 | 71.3 | 75.3 | 1.5 | 10.3 | 1.4 | 0.24 | 0.1
14.2 | 72 | 13.8 | 49.2 | 6.6 | 26.5 | 2.5 | 1.61 | 0.4 | 450 | 10 | 30 | 42.3 | 9.6 | 30 | 33.8 | 36.2 | 53.9 | 2.5 | 10 | 3.3 | 0.56 | 0.14 |  |  | Grape husk
14.2 | 72 | 13.8 | 49.2 | 6.6 | 26.5 | 2.5 | 1.61 | 0.4 | 550 | 10 | 30 | 40.5 | 9.7 | 30.4 | 30.9 | 38.6 | 56.2 | 1.8 | 8.1 | 3.1 | 0.38 | 0.11
14.2 | 72 | 13.8 | 49.2 | 6.6 | 26.5 | 2.5 | 1.61 | 0.4 | 650 | 10 | 30 | 35.4 | 9.8 | 31.6 | 20.9 | 47.4 | 57.3 | 1.2 | 6.6 | 2.9 | 0.25 | 0.09
1.06 | 87.07 | 11.88 | 40.66 | 6.15 | 50.8 | 1.33 | 1.82 | 0.94 | 450 | 20 | 30 | 41.02 | 6.19 | 4.17 | 50.86 | 44.97 | 69.53 | 3.78 | 20.41 | 2.11 | 0.65 | 0.22 | Pyrolytic Conversion of Vomitoxin-Contaminated Corn into Value-Added Products | 77 | Corn grain
1.06 | 87.07 | 11.88 | 40.66 | 6.15 | 50.8 | 1.33 | 1.82 | 0.94 | 500 | 20 | 30 | 36.88 | 6.26 | 4.71 | 33.18 | 62.11 | 69.71 | 3.99 | 19.92 | 1.67 | 0.69 | 0.21
1.06 | 87.07 | 11.88 | 40.66 | 6.15 | 50.8 | 1.33 | 1.82 | 0.94 | 550 | 20 | 30 | 31.4 | 6.69 | 5.83 | 25.38 | 68.79 | 71.25 | 3.15 | 17.75 | 2.02 | 0.53 | 0.19
1.06 | 87.07 | 11.88 | 40.66 | 6.15 | 50.8 | 1.33 | 1.82 | 0.94 | 600 | 20 | 30 | 27.69 | 7.28 | 7.91 | 15.82 | 76.27 | 72.86 | 2.27 | 14.84 | 2.12 | 0.37 | 0.15
1.06 | 87.07 | 11.88 | 40.66 | 6.15 | 50.8 | 1.33 | 1.82 | 0.94 | 650 | 20 | 30 | 23.62 | 7.45 | 8.58 | 7.52 | 83.9 | 75.56 | 1.36 | 12.27 | 2.23 | 0.22 | 0.12
1.54 | 72.95 | 25.51 | 46.92 | 6.08 | 44.86 | 0.61 | 1.56 | 0.72 | 300 | 10 | 30 | 33.42 | 7.93 | 3.03 | 33.91 | 63.06 | 72.58 | 3.74 | 19.78 | 0.76 | 0.62 | 0.2 | Characterisation of biochar from maize residues produced in a self-purging pyrolysis reactor; Effect of self-purging pyrolysis on yield of biochar from maize cobs, husks and leaves | 78, 79 | Corn cob
1.54 | 72.95 | 25.51 | 46.92 | 6.08 | 44.86 | 0.61 | 1.56 | 0.72 | 450 | 10 | 60 | 23.73 | 8.92 | 3.94 | 14.55 | 81.51 | 83.76 | 2.45 | 9.01 | 0.65 | 0.35 | 0.08
1.54 | 72.95 | 25.51 | 46.92 | 6.08 | 44.86 | 0.61 | 1.56 | 0.72 | 600 | 10 | 30 | 22.7 | 9.06 | 4.33 | 10.46 | 85.2 | 86.93 | 1.29 | 6.79 | 0.49 | 0.18 | 0.06
2.97 | 74.24 | 22.79 | 44.96 | 6.02 | 45.57 | 0.49 | 1.61 | 0.76 | 300 | 10 | 30 | 29.93 | 9.11 | 7.78 | 28.99 | 63.23 | 68.29 | 3.48 | 19.09 | 0.8 | 0.61 | 0.21 |  |  | Corn husk
2.97 | 74.24 | 22.79 | 44.96 | 6.02 | 45.57 | 0.49 | 1.61 | 0.76 | 450 | 10 | 60 | 23.19 | 10.13 | 10.36 | 15.24 | 74.4 | 77.87 | 2.17 | 8.91 | 0.62 | 0.33 | 0.09
2.97 | 74.24 | 22.79 | 44.96 | 6.02 | 45.57 | 0.49 | 1.61 | 0.76 | 600 | 10 | 30 | 22.01 | 10.45 | 11.28 | 11.51 | 77.21 | 78.24 | 1.23 | 8.58 | 0.66 | 0.19 | 0.08
9.49 | 67.78 | 22.73 | 43.68 | 5.82 | 39.88 | 0.95 | 1.6 | 0.69 | 300 | 10 | 30 | 38.27 | 9.42 | 20.41 | 30.12 | 49.47 | 57.4 | 3.23 | 17.41 | 1.72 | 0.68 | 0.23 |  |  | Corn leaf
9.49 | 67.78 | 22.73 | 43.68 | 5.82 | 39.88 | 0.95 | 1.6 | 0.69 | 450 | 10 | 60 | 27.75 | 10.73 | 27.89 | 13.19 | 58.92 | 63.19 | 1.9 | 7.53 | 1.28 | 0.36 | 0.09
9.49 | 67.78 | 22.73 | 43.68 | 5.82 | 39.88 | 0.95 | 1.6 | 0.69 | 600 | 10 | 30 | 27.12 | 11.16 | 26.3 | 7.84 | 65.86 | 63.55 | 0.93 | 7.84 | 1.11 | 0.18 | 0.09
4.6 | 75.29 | 20.11 | 47.42 | 5.98 | 41.75 | 0.26 | 1.51 | 0.66 | 300 | 10 | 30 | 34.5 | 8.92 | 8.4 | 33.36 | 58.24 | 67.02 | 3.49 | 20.04 | 0.81 | 0.63 | 0.22 |  |  | Corn straw
4.6 | 75.29 | 20.11 | 47.42 | 5.98 | 41.75 | 0.26 | 1.51 | 0.66 | 450 | 10 | 60 | 25.42 | 10.11 | 11.13 | 14.02 | 74.85 | 75.7 | 2.11 | 10.66 | 0.64 | 0.33 | 0.11
4.6 | 75.29 | 20.11 | 47.42 | 5.98 | 41.75 | 0.26 | 1.51 | 0.66 | 600 | 10 | 30 | 24.44 | 10.77 | 10.9 | 13.56 | 75.54 | 76.74 | 1.27 | 9.67 | 0.65 | 0.2 | 0.1
14.2 | 69.7 | 16.1 | 31.39 | 3.39 | 50.67 | 0.35 | 1.3 | 1.21 | 300 | 5 | 60 | 67.91 | 5.7 | 22.53 | 46.19 | 31.28 | 47.15 | 4.52 | 25.15 | 0.65 | 1.15 | 0.4 | Optimization of slow pyrolysis process parameters using a fixed bed reactor for biochar yield from rice husk | 80 | Rice husk
14.2 | 69.7 | 16.1 | 31.39 | 3.39 | 50.67 | 0.35 | 1.3 | 1.21 | 400 | 5 | 90 | 42.39 | 7.7 | 32.2 | 17.21 | 50.58 | 54.33 | 2.06 | 10.77 | 0.64 | 0.46 | 0.15
14.2 | 69.7 | 16.1 | 31.39 | 3.39 | 50.67 | 0.35 | 1.3 | 1.21 | 500 | 5 | 120 | 38.87 | 8.3 | 30.97 | 7.6 | 61.43 | 57.35 | 1.48 | 9.57 | 0.63 | 0.31 | 0.13
14.2 | 69.7 | 16.1 | 31.39 | 3.39 | 50.67 | 0.35 | 1.3 | 1.21 | 300 | 10 | 120 | 71.03 | 4.2 | 18.04 | 48.7 | 33.26 | 46.16 | 4.51 | 30.61 | 0.68 | 1.17 | 0.5
14.2 | 69.7 | 16.1 | 31.39 | 3.39 | 50.67 | 0.35 | 1.3 | 1.21 | 400 | 10 | 60 | 50.35 | 5.3 | 29.66 | 22.92 | 47.42 | 52.13 | 2.67 | 14.91 | 0.63 | 0.62 | 0.22
14.2 | 69.7 | 16.1 | 31.39 | 3.39 | 50.67 | 0.35 | 1.3 | 1.21 | 500 | 10 | 90 | 40.74 | 7.4 | 32.22 | 12.68 | 55.1 | 58.41 | 1.75 | 6.85 | 0.77 | 0.36 | 0.09
14.2 | 69.7 | 16.1 | 31.39 | 3.39 | 50.67 | 0.35 | 1.3 | 1.21 | 300 | 20 | 90 | 70.94 | 4.1 | 23.51 | 44.7 | 31.78 | 46.14 | 3.83 | 26.08 | 0.44 | 1 | 0.42
14.2 | 69.7 | 16.1 | 31.39 | 3.39 | 50.67 | 0.35 | 1.3 | 1.21 | 400 | 20 | 120 | 44.93 | 7.2 | 31.82 | 17.41 | 50.77 | 54.56 | 2.25 | 10.87 | 0.5 | 0.5 | 0.15
14.2 | 69.7 | 16.1 | 31.39 | 3.39 | 50.67 | 0.35 | 1.3 | 1.21 | 500 | 20 | 60 | 38.81 | 8.8 | 32.91 | 8.72 | 58.37 | 56.28 | 1.36 | 8.82 | 0.63 | 0.29 | 0.12

## BOW
A (%) | VM (%) | FC (%) | C (%) | H (%) | O (%) | N (%) | H/C | O/C | HT (°C) | HR (°C/min) | RT (min) | Y (%) | pH | A_C (%) | VM_C (%) | FC_C (%) | C_C (%) | H_C (%) | O_C (%) | N_C (%) | H/C_C | O/C_C |  | Reference | Feedstock type
41.2 | 39.4 | 19.4 | 34.26 | 4.83 | 21.18 | 2.67 | 1.69 | 0.46 | 300 | 3 | 60 | 83.84 | 8 | 47 | 33.6 | 19.4 | 29.73 | 3.33 | 21.51 | 1.92 | 1.34 | 0.54 | Biochars and hydrochars prepared by pyrolysis and hydrothermal carbonisation of pig manure | 6 | Pig manure
41.2 | 39.4 | 19.4 | 34.26 | 4.83 | 21.18 | 2.67 | 1.69 | 0.46 | 450 | 3 | 60 | 76.59 | 7.82 | 54.7 | 22.5 | 22.8 | 29.7 | 2.98 | 12.57 | 1.81 | 1.2 | 0.32
41.2 | 39.4 | 19.4 | 34.26 | 4.83 | 21.18 | 2.67 | 1.69 | 0.46 | 600 | 3 | 60 | 56.07 | 8.7 | 68.2 | 8.6 | 23.5 | 29.04 | 1.41 | 4.82 | 1.36 | 0.58 | 0.12
17 | 74.7 | 8.3 | 35.19 | 5.73 | 35.77 | 4.9 | 1.95 | 0.76 | 300 | 15 | 40 | 51.9 | 7.3 | 26.3 | 60.5 | 13.2 | 31.62 | 4.94 | 32.72 | 3.54 | 1.88 | 0.78 | Characterization of human manure-derived biochar and energy-balance analysis of slow pyrolysis process | 9 | Human manure
17 | 74.7 | 8.3 | 35.19 | 5.73 | 35.77 | 4.9 | 1.95 | 0.76 | 400 | 15 | 40 | 44.7 | 7.5 | 31.3 | 53.1 | 15.6 | 28.85 | 2.4 | 34.42 | 2.34 | 1 | 0.9
17 | 74.7 | 8.3 | 35.19 | 5.73 | 35.77 | 4.9 | 1.95 | 0.76 | 500 | 15 | 40 | 35.1 | 10.3 | 45.5 | 31.8 | 22.7 | 19.46 | 1.04 | 31.83 | 1.58 | 0.64 | 1.23
17 | 74.7 | 8.3 | 35.19 | 5.73 | 35.77 | 4.9 | 1.95 | 0.76 | 600 | 15 | 40 | 31.2 | 10.7 | 58.8 | 11.8 | 29.4 | 15.61 | 0.74 | 23.24 | 1.19 | 0.57 | 1.12
17 | 74.7 | 8.3 | 35.19 | 5.73 | 35.77 | 4.9 | 1.95 | 0.76 | 700 | 15 | 40 | 30.6 | 11.1 | 62.5 | 6.3 | 31.2 | 13.65 | 0.68 | 21.86 | 0.9 | 0.6 | 1.2
8.2 | 68.3 | 23.5 | 35.7 | 5.27 | 40.98 | 9.61 | 1.77 | 0.86 | 250 | 5 | 30 | 64.69 | 7.81 | 9.3 | 58.1 | 32.6 | 52.3 | 5 | 28.2 | 5 | 1.15 | 0.4 | Effects of feedstock type and pyrolysis temperature on potential applications of biochar |  | Poultry litter
8.2 | 68.3 | 23.5 | 35.7 | 5.27 | 40.98 | 9.61 | 1.77 | 0.86 | 300 | 5 | 30 | 52.99 | 9.66 | 12.8 | 44.3 | 43.1 | 53.57 | 3.69 | 24.34 | 5.41 | 0.83 | 0.34
8.2 | 68.3 | 23.5 | 35.7 | 5.27 | 40.98 | 9.61 | 1.77 | 0.86 | 350 | 5 | 30 | 42.6 | 11.31 | 18.4 | 32.7 | 48.9 | 57 | 3.19 | 15.91 | 5.3 | 0.67 | 0.21
8.2 | 68.3 | 23.5 | 35.7 | 5.27 | 40.98 | 9.61 | 1.77 | 0.86 | 500 | 5 | 30 | 33.1 | 11.89 | 21.8 | 21.6 | 56.6 | 60.35 | 2.44 | 11.25 | 4.16 | 0.49 | 0.14
8.2 | 68.3 | 23.5 | 35.7 | 5.27 | 40.98 | 9.61 | 1.77 | 0.86 | 600 | 5 | 30 | 30.8 | 12.58 | 29.3 | 13.7 | 57 | 56.6 | 2.02 | 8.22 | 3.86 | 0.43 | 0.11
25.69 | 70.35 | 3.96 | 34.1 | 5.1 | 32.91 | 1.8 | 1.8 | 0.72 | 300 | 10 | 0 | 96.26 | 7.47 | 31.63 | 53.43 | 14.94 | 33.6 | 4.6 | 27.97 | 1.9 | 1.64 | 0.62 | Effects of Pyrolysis Temperature and Holding Time on Physicochemical Properties of Swine-Manure-Derived Biochar | 23 | Swine manure
25.69 | 70.35 | 3.96 | 34.1 | 5.1 | 32.91 | 1.8 | 1.8 | 0.72 | 300 | 10 | 15 | 75.46 | 8.71 | 41.77 | 44.34 | 13.89 | 35.7 | 3.8 | 15 | 2 | 1.28 | 0.32
25.69 | 70.35 | 3.96 | 34.1 | 5.1 | 32.91 | 1.8 | 1.8 | 0.72 | 300 | 10 | 30 | 68.68 | 9.29 | 43.62 | 42.59 | 13.79 | 37.6 | 3.6 | 11.7 | 2.1 | 1.15 | 0.23
25.69 | 70.35 | 3.96 | 34.1 | 5.1 | 32.91 | 1.8 | 1.8 | 0.72 | 300 | 10 | 60 | 66.88 | 9.54 | 46.41 | 41.17 | 12.42 | 35.9 | 3.3 | 10.9 | 2 | 1.1 | 0.23
25.69 | 70.35 | 3.96 | 34.1 | 5.1 | 32.91 | 1.8 | 1.8 | 0.72 | 300 | 10 | 120 | 65.74 | 9.92 | 46.87 | 40.1 | 13.03 | 34.9 | 3.2 | 11.7 | 2 | 1.1 | 0.25
25.69 | 70.35 | 3.96 | 34.1 | 5.1 | 32.91 | 1.8 | 1.8 | 0.72 | 450 | 10 | 0 | 52.22 | 11.33 | 47.65 | 40.9 | 11.45 | 30.9 | 2 | 16.2 | 2 | 0.78 | 0.39
25.69 | 70.35 | 3.96 | 34.1 | 5.1 | 32.91 | 1.8 | 1.8 | 0.72 | 450 | 10 | 15 | 51.87 | 11.21 | 48.67 | 39.78 | 11.55 | 26.1 | 1.6 | 20.7 | 1.8 | 0.74 | 0.6
25.69 | 70.35 | 3.96 | 34.1 | 5.1 | 32.91 | 1.8 | 1.8 | 0.72 | 450 | 10 | 30 | 51.42 | 11.21 | 48.46 | 39.14 | 12.4 | 27.2 | 1.5 | 19.5 | 1.9 | 0.66 | 0.54
25.69 | 70.35 | 3.96 | 34.1 | 5.1 | 32.91 | 1.8 | 1.8 | 0.72 | 450 | 10 | 60 | 50.52 | 11.38 | 50 | 37.83 | 12.17 | 27.6 | 1.5 | 17.9 | 1.9 | 0.65 | 0.49
25.69 | 70.35 | 3.96 | 34.1 | 5.1 | 32.91 | 1.8 | 1.8 | 0.72 | 450 | 10 | 120 | 50.37 | 11.32 | 49.03 | 37.77 | 13.2 | 27.8 | 1.4 | 18.6 | 1.9 | 0.6 | 0.5
25.69 | 70.35 | 3.96 | 34.1 | 5.1 | 32.91 | 1.8 | 1.8 | 0.72 | 600 | 10 | 0 | 47.78 | 11.64 | 52.45 | 34.05 | 13.5 | 27.3 | 0.9 | 16.3 | 1.7 | 0.4 | 0.45
25.69 | 70.35 | 3.96 | 34.1 | 5.1 | 32.91 | 1.8 | 1.8 | 0.72 | 600 | 10 | 15 | 47.33 | 11.56 | 54 | 33.06 | 12.94 | 27.8 | 0.9 | 14.3 | 1.7 | 0.39 | 0.39
25.69 | 70.35 | 3.96 | 34.1 | 5.1 | 32.91 | 1.8 | 1.8 | 0.72 | 600 | 10 | 30 | 47.43 | 11.9 | 51.64 | 33.33 | 15.03 | 28.8 | 0.8 | 15.7 | 1.7 | 0.33 | 0.41
25.69 | 70.35 | 3.96 | 34.1 | 5.1 | 32.91 | 1.8 | 1.8 | 0.72 | 600 | 10 | 60 | 46.73 | 12 | 52.86 | 32.52 | 14.62 | 29.1 | 1 | 14.1 | 1.6 | 0.41 | 0.36
25.69 | 70.35 | 3.96 | 34.1 | 5.1 | 32.91 | 1.8 | 1.8 | 0.72 | 600 | 10 | 120 | 46.98 | 11.96 | 53.68 | 32.52 | 13.8 | 30.1 | 1 | 12.3 | 1.6 | 0.4 | 0.31
25.69 | 70.35 | 3.96 | 34.1 | 5.1 | 32.91 | 1.8 | 1.8 | 0.72 | 750 | 10 | 0 | 44.54 | 12.22 | 57.27 | 27.16 | 15.56 | 31.6 | 0.9 | 7.5 | 1.5 | 0.34 | 0.18
25.69 | 70.35 | 3.96 | 34.1 | 5.1 | 32.91 | 1.8 | 1.8 | 0.72 | 750 | 10 | 15 | 42.84 | 12.96 | 58.32 | 26.06 | 15.62 | 34.8 | 1 | 3.3 | 1.5 | 0.35 | 0.07
25.69 | 70.35 | 3.96 | 34.1 | 5.1 | 32.91 | 1.8 | 1.8 | 0.72 | 750 | 10 | 30 | 42.29 | 12.81 | 57.14 | 25.23 | 17.63 | 36.1 | 1 | 3.2 | 1.4 | 0.33 | 0.07
25.69 | 70.35 | 3.96 | 34.1 | 5.1 | 32.91 | 1.8 | 1.8 | 0.72 | 750 | 10 | 60 | 42.14 | 12.56 | 57 | 24.85 | 18.15 | 37.8 | 1.1 | 1.6 | 1.4 | 0.35 | 0.03
25.69 | 70.35 | 3.96 | 34.1 | 5.1 | 32.91 | 1.8 | 1.8 | 0.72 | 750 | 10 | 120 | 42.29 | 12.6 | 57.46 | 24.67 | 17.87 | 38.5 | 1 | 0.5 | 1.4 | 0.31 | 0.01
12.93 | 72.58 | 14.5 | 44.77 | 5.52 | 35.33 | 0.95 | 1.48 | 0.59 | 500 | 10 | 60 | 41.46 | 10.1 | 30.61 | 18.13 | 51.25 | 54.34 | 2.43 | 10.37 | 1.7 | 0.54 | 0.14 | Effects of various pyrolysis conditions and feedstock compositions on the physicochemical characteristics of cow manure-derived biochar | 27 | Anaerobic fermentation residues
18.02 | 66.15 | 15.83 | 40.87 | 4.96 | 33.22 | 2.3 | 1.46 | 0.61 | 300 | 10 | 60 | 62.14 | 8.05 | 27.64 | 44.63 | 27.74 | 45.75 | 4.01 | 19.44 | 2.52 | 1.05 | 0.32 | Effects of various pyrolysis conditions and feedstock compositions on the physicochemical characteristics of cow manure-derived biochar |  | Cow manure
18.02 | 66.15 | 15.83 | 40.87 | 4.96 | 33.22 | 2.3 | 1.46 | 0.61 | 400 | 10 | 60 | 48.88 | 9.39 | 35.53 | 28.93 | 35.55 | 45.64 | 3.05 | 12.97 | 2.15 | 0.8 | 0.21
18.02 | 66.15 | 15.83 | 40.87 | 4.96 | 33.22 | 2.3 | 1.46 | 0.61 | 500 | 10 | 60 | 45.44 | 9.93 | 41.65 | 19.91 | 38.43 | 45.92 | 2.11 | 7.58 | 2.01 | 0.55 | 0.12
18.02 | 66.15 | 15.83 | 40.87 | 4.96 | 33.22 | 2.3 | 1.46 | 0.61 | 600 | 10 | 60 | 42.55 | 10.77 | 43.01 | 10.73 | 46.26 | 49.64 | 1.48 | 3.46 | 1.76 | 0.36 | 0.05
18.02 | 66.15 | 15.83 | 40.87 | 4.96 | 33.22 | 2.3 | 1.46 | 0.61 | 700 | 10 | 60 | 39.96 | 11.75 | 46.44 | 6.58 | 46.98 | 48.87 | 1.06 | 1.6 | 1.31 | 0.26 | 0.03
18.02 | 66.15 | 15.83 | 40.87 | 4.96 | 33.22 | 2.3 | 1.46 | 0.61 | 500 | 5 | 60 | 44.6 | 10.12 | 40.7 | 17.62 | 41.65 | 46.39 | 2.02 | 8.16 | 1.99 | 0.52 | 0.13
18.02 | 66.15 | 15.83 | 40.87 | 4.96 | 33.22 | 2.3 | 1.46 | 0.61 | 500 | 15 | 60 | 45.68 | 9.69 | 41.09 | 19.64 | 39.27 | 44.41 | 2.1 | 9.68 | 1.96 | 0.57 | 0.16
18.02 | 66.15 | 15.83 | 40.87 | 4.96 | 33.22 | 2.3 | 1.46 | 0.61 | 500 | 10 | 30 | 44.72 | 9.87 | 38.88 | 18.9 | 42.22 | 47.34 | 2.16 | 8.91 | 2.01 | 0.55 | 0.14
18.02 | 66.15 | 15.83 | 40.87 | 4.96 | 33.22 | 2.3 | 1.46 | 0.61 | 500 | 10 | 90 | 44.48 | 9.84 | 39.77 | 18.38 | 41.85 | 47.8 | 2.2 | 7.57 | 1.99 | 0.55 | 0.12
11.2 | 78.86 | 9.94 | 40.89 | 5.15 | 39.18 | 2.64 | 1.51 | 0.72 | 500 | 10 | 60 | 39.66 | 10.04 | 29.87 | 19.84 | 50.29 | 54.67 | 2.43 | 10.72 | 1.75 | 0.53 | 0.15
4.17 | 80.025 | 15.805 | 49.34 | 7.9 | 34.04 | 4.54 | 1.92 | 0.52 | 300 | 5 | 120 | 50.33 | 9.71 | 8.21 | 59.46 | 32.33 | 65.16 | 6.75 | 13.02 | 6.86 | 1.24 | 0.15 | Food waste based biochars for ammonia nitrogen removal from aqueous solutions | 33 | Fruit pericarp
4.17 | 80.025 | 15.805 | 49.34 | 7.9 | 34.04 | 4.54 | 1.92 | 0.52 | 300 | 5 | 240 | 50.26 | 9.27 | 8.51 | 57.11 | 34.38 | 65.58 | 2.09 | 10.28 | 6.06 | 0.38 | 0.12
3.75 | 71.28 | 24.97 | 47.74 | 5.53 | 42.91 | 0.31 | 1.39 | 0.67 | 300 | 5 | 120 | 58.39 | 8.14 | 3.75 | 21.17 | 71.35 | 64.31 | 4.78 | 27.87 | 0.31 | 0.89 | 0.33 |  |  | Nut husk
3.75 | 71.28 | 24.97 | 47.74 | 5.53 | 42.91 | 0.31 | 1.39 | 0.67 | 300 | 5 | 240 | 55.71 | 8.73 | 4.13 | 20.86 | 75.39 | 68.76 | 4.31 | 23.69 | 0.36 | 0.75 | 0.26
11.46 | 68.325 | 20.215 | 42.07 | 5.6 | 37.28 | 3.51 | 1.6 | 0.67 | 300 | 5 | 120 | 49.81 | 12.02 | 24.98 | 27.04 | 47.98 | 55.82 | 4.29 | 12.81 | 4.62 | 0.92 | 0.17 |  |  | Stems/leafy vegetable
11.46 | 68.325 | 20.215 | 42.07 | 5.6 | 37.28 | 3.51 | 1.6 | 0.67 | 300 | 5 | 240 | 48.27 | 11.45 | 28.42 | 24 | 47.58 | 55.09 | 3.76 | 13.52 | 4.64 | 0.82 | 0.18
2.82 | 72.265 | 24.915 | 49.35 | 6.48 | 38.04 | 3.32 | 1.58 | 0.58 | 300 | 5 | 120 | 64.05 | 9.23 | 6.85 | 29.15 | 64.01 | 62.2 | 5.63 | 23.05 | 4.56 | 1.09 | 0.28 |  |  | Tea leave
2.82 | 72.265 | 24.915 | 49.35 | 6.48 | 38.04 | 3.32 | 1.58 | 0.58 | 300 | 5 | 240 | 54.93 | 9.07 | 7.15 | 26.02 | 66.84 | 66.39 | 5.26 | 18.81 | 4.37 | 0.95 | 0.21
0.45 | 79.665 | 19.885 | 44.65 | 6.77 | 46.39 | 1.74 | 1.82 | 0.78 | 300 | 5 | 120 | 43.81 | 7.9 | 1.79 | 26.65 | 71.56 | 71.52 | 4.93 | 18.93 | 3.14 | 0.83 | 0.2 |  |  | Starchy staple
0.45 | 79.665 | 19.885 | 44.65 | 6.77 | 46.39 | 1.74 | 1.82 | 0.78 | 300 | 5 | 240 | 43.7 | 7.62 | 1.99 | 25.11 | 72.9 | 72.33 | 4.71 | 18.26 | 3.1 | 0.78 | 0.19
18.8 | 70.465 | 10.735 | 37.08 | 5.45 | 32.92 | 5.73 | 1.76 | 0.67 | 300 | 5 | 120 | 80.29 | 10.1 | 49.33 | 21.7 | 28.97 | 37.19 | 2.98 | 5.67 | 4.79 | 0.96 | 0.11 |  |  | Meat and bone
18.8 | 70.465 | 10.735 | 37.08 | 5.45 | 32.92 | 5.73 | 1.76 | 0.67 | 300 | 5 | 240 | 78.76 | 9.57 | 53.13 | 16.21 | 30.66 | 34.01 | 2.01 | 6.18 | 4.68 | 0.71 | 0.14
14.8 | 80.7 | 4.5 | 46.52 | 5.49 | 33.2 | 2.29 | 1.42 | 0.54 | 350 | 2.5 | 120 | 54.9 | 9.2 | 24.2 | 53.5 | 23.2 | 55.8 | 4.29 | 18.73 | 2.6 | 0.92 | 0.25 | Impact of pyrolysis temperature and manure source on physicochemical characteristics of biochar | 35 | Dairy manure
14.8 | 80.7 | 4.5 | 46.52 | 5.49 | 33.2 | 2.29 | 1.42 | 0.54 | 700 | 8.33 | 120 | 35 | 9.9 | 39.5 | 27.7 | 34.7 | 56.67 | 0.94 | 4.13 | 1.51 | 0.2 | 0.06
15.4 | 76.7 | 7.9 | 45.05 | 5.47 | 32.47 | 2.37 | 1.46 | 0.54 | 350 | 2.5 | 120 | 51.1 | 9.1 | 28.7 | 47.9 | 23.5 | 53.32 | 4.05 | 15.7 | 3.64 | 0.91 | 0.22 | Impact of pyrolysis temperature and manure source on physicochemical characteristics of biochar |  | Feedlot manure
15.4 | 76.7 | 7.9 | 45.05 | 5.47 | 32.47 | 2.37 | 1.46 | 0.54 | 700 | 8.33 | 120 | 32.2 | 10.3 | 44 | 19.8 | 36.3 | 52.41 | 0.91 | 7.2 | 1.7 | 0.21 | 0.1
16.9 | 74.3 | 8.8 | 42.15 | 5.23 | 34.8 | 3.67 | 1.49 | 0.62 | 350 | 2.5 | 120 | 54.3 | 8.7 | 30.7 | 42.3 | 27 | 51.07 | 3.79 | 15.63 | 4.45 | 0.89 | 0.23 | Impact of pyrolysis temperature and manure source on physicochemical characteristics of biochar |  | Poultry litter
16.9 | 74.3 | 8.8 | 42.15 | 5.23 | 34.8 | 3.67 | 1.49 | 0.62 | 700 | 8.33 | 120 | 36.7 | 10.3 | 46.2 | 18.3 | 35.5 | 45.91 | 1.98 | 10.53 | 2.07 | 0.52 | 0.17
20.9 | 73.6 | 5.6 | 47.42 | 6.01 | 26.07 | 4.11 | 1.52 | 0.41 | 350 | 2.5 | 120 | 62.3 | 8.4 | 32.5 | 49.8 | 17.7 | 51.51 | 4.91 | 11.1 | 3.54 | 1.14 | 0.16 | Impact of pyrolysis temperature and manure source on physicochemical characteristics of biochar |  | Swine manure
20.9 | 73.6 | 5.6 | 47.42 | 6.01 | 26.07 | 4.11 | 1.52 | 0.41 | 700 | 8.33 | 120 | 36.4 | 9.5 | 52.9 | 13.4 | 33.8 | 44.06 | 0.74 | 4.03 | 2.61 | 0.2 | 0.07
20.3 | 74 | 5.7 | 40.45 | 5.04 | 30.23 | 3.43 | 1.5 | 0.56 | 350 | 2.5 | 120 | 58.1 | 8 | 34.8 | 42.1 | 23.1 | 49.28 | 3.6 | 15.4 | 4.07 | 0.88 | 0.23 | Impact of pyrolysis temperature and manure source on physicochemical characteristics of biochar |  | Turkey litter
20.3 | 74 | 5.7 | 40.45 | 5.04 | 30.23 | 3.43 | 1.5 | 0.56 | 700 | 8.33 | 120 | 39.9 | 9.9 | 49.9 | 20.8 | 29.2 | 44.77 | 0.91 | 5.8 | 1.94 | 0.24 | 0.1
26.14 | 69.86 | 4.01 | 30.97 | 5.23 | 35.15 | 2.51 | 2.03 | 0.85 | 400 | 15 | 60 | 46.97 | 8.61 | 50.73 | 43.97 | 5.31 | 33.12 | 1.41 | 12.57 | 2.17 | 0.51 | 0.29 | Improving biochar properties by co-pyrolysis of pig manure with bio-invasive weed for use as the soil amendment |  | Pig manure
26.14 | 69.86 | 4.01 | 30.97 | 5.23 | 35.15 | 2.51 | 2.03 | 0.85 | 500 | 15 | 60 | 43.81 | 9.81 | 56.03 | 39.23 | 8.75 | 36.24 | 1.22 | 8.68 | 1.84 | 0.4 | 0.18
26.14 | 69.86 | 4.01 | 30.97 | 5.23 | 35.15 | 2.51 | 2.03 | 0.85 | 600 | 15 | 60 | 40.79 | 10.15 | 60.82 | 29.45 | 9.74 | 31.8 | 0.59 | 5.6 | 1.19 | 0.22 | 0.13
26.14 | 69.86 | 4.01 | 30.97 | 5.23 | 35.15 | 2.51 | 2.03 | 0.85 | 700 | 15 | 60 | 39.66 | 10.46 | 61.97 | 28.81 | 9.22 | 34.72 | 0.41 | 2.03 | 0.87 | 0.14 | 0.04
21.14 | 77.91 | 0.95 | 37.8 | 5.63 | 34.51 | 3.96 | 1.79 | 0.68 | 300 | 10 | 60 | 69.1 | 8.13 | 19.55 | 52.16 | 28.29 | 47.2 | 4.56 | 24.87 | 3.82 | 1.16 | 0.4 | Influence of pyrolysis temperature and feedstock on the properties of biochars produced from agricultural and industrial wastes |  | Poultry litter
21.14 | 77.91 | 0.95 | 37.8 | 5.63 | 34.51 | 3.96 | 1.79 | 0.68 | 400 | 10 | 60 | 52.2 | 9.99 | 27.6 | 45.94 | 26.46 | 49 | 3.14 | 17.05 | 3.21 | 0.77 | 0.26
21.14 | 77.91 | 0.95 | 37.8 | 5.63 | 34.51 | 3.96 | 1.79 | 0.68 | 500 | 10 | 60 | 47.1 | 10.7 | 28.23 | 19.94 | 51.84 | 54.1 | 1.67 | 13.22 | 2.78 | 0.37 | 0.18
21.14 | 77.91 | 0.95 | 37.8 | 5.63 | 34.51 | 3.96 | 1.79 | 0.68 | 600 | 10 | 60 | 45.2 | 10.6 | 29.23 | 10.32 | 60.45 | 48 | 1.22 | 19.53 | 2.02 | 0.31 | 0.31
21.14 | 77.91 | 0.95 | 37.8 | 5.63 | 34.51 | 3.96 | 1.79 | 0.68 | 700 | 10 | 60 | 44.1 | 10.5 | 32.95 | 9.36 | 57.69 | 55.8 | 0.67 | 8.91 | 1.67 | 0.14 | 0.12
23.44 | 59.24 | 17.32 | 51.51 | 4.76 | 17.72 | 2.57 | 1.11 | 0.26 | 600 | 10 | 60 | 53.6 | 11.04 | 46.41 | 17.4 | 36.19 | 47.41 | 0.41 | 3.53 | 2.23 | 0.1 | 0.06 | Integrated thermochemical conversion process for valorizing mixed agricultural and dairy waste to nutrient-enriched biochars and biofuels |  | Cow manure
21.25 | 67.47 | 11.28 | 35.01 | 6.36 | 33.77 | 3.17 | 2.18 | 0.72 | 600 | 15 | 45 | 35.6 | 12.9 | 51.57 | 10.95 | 37.49 | 42.5 | 1 | 1.95 | 2.16 | 0.28 | 0.03 | Multi-functional biochar preparation and heavy metal immobilization by co-pyrolysis of livestock feces and biomass waste | 46 | Chicken manure
14.65 | 73.59 | 11.76 | 36.35 | 5.76 | 36.8 | 3.96 | 1.9 | 0.76 | 600 | 15 | 45 | 34.14 | 12.31 | 41.52 | 9.75 | 48.73 | 50.89 | 0.71 | 3.85 | 2.61 | 0.17 | 0.06 | Multi-functional biochar preparation and heavy metal immobilization by co-pyrolysis of livestock feces and biomass waste |  | Pig manure
22.63 | 40.54 | 36.83 | 33.92 | 4.1 | 35.6 | 3.72 | 1.45 | 0.79 | 300 | 8 | 120 | 56.11 | 9.78 | 41.56 | 42.61 | 15.83 | 37.24 | 2.71 | 14.73 | 3.73 | 0.87 | 0.3 | Phosphorus speciation and release kinetics of swine manure biochar under various pyrolysis temperatures | 51 | Swine manure
22.63 | 40.54 | 36.83 | 33.92 | 4.1 | 35.6 | 3.72 | 1.45 | 0.79 | 400 | 8 | 120 | 48.64 | 11.56 | 45.08 | 35.67 | 19.25 | 36.71 | 2.14 | 12.85 | 3.22 | 0.7 | 0.26
22.63 | 40.54 | 36.83 | 33.92 | 4.1 | 35.6 | 3.72 | 1.45 | 0.79 | 500 | 8 | 120 | 44.22 | 12.3 | 51.13 | 24.57 | 24.3 | 33.16 | 1.17 | 11.86 | 2.68 | 0.42 | 0.27
22.63 | 40.54 | 36.83 | 33.92 | 4.1 | 35.6 | 3.72 | 1.45 | 0.79 | 600 | 8 | 120 | 41.69 | 12.54 | 54.33 | 20.19 | 25.48 | 35.64 | 0.81 | 5.65 | 2.56 | 0.27 | 0.12
22.63 | 40.54 | 36.83 | 33.92 | 4.1 | 35.6 | 3.72 | 1.45 | 0.79 | 700 | 8 | 120 | 38.51 | 13.14 | 58.98 | 11.24 | 29.78 | 36.42 | 0.61 | 3.24 | 1.75 | 0.2 | 0.07
30.92 | 65.27 | 3.81 | 34.79 | 4.83 | 26.95 | 2.51 | 1.67 | 0.58 | 400 | 25 | 120 | 57.88 | 9.86 | 47.96 | 39.51 | 12.53 | 35.86 | 2.12 | 11.49 | 2.57 | 0.71 | 0.24 | Physicochemical properties of biochar produced from aerobically composted swine manure and its potential use as an environmental amendment | 52 | Swine manure
44.16 | 51.57 | 4.26 | 29.89 | 4.04 | 20.09 | 1.82 | 1.62 | 0.5 | 400 | 25 | 120 | 61.38 | 10.08 | 49.98 | 33.32 | 16.7 | 38.92 | 2.57 | 6.5 | 2.03 | 0.79 | 0.13
57.63 | 39.2 | 3.17 | 28.18 | 3.74 | 8.78 | 1.67 | 1.59 | 0.23 | 400 | 25 | 120 | 70.66 | 10.46 | 58.94 | 31.51 | 9.55 | 30.28 | 1.77 | 7.12 | 1.89 | 0.7 | 0.18
30.92 | 65.27 | 3.81 | 34.79 | 4.83 | 26.95 | 2.51 | 1.67 | 0.58 | 700 | 25 | 120 | 48.87 | 10.6 | 61.09 | 26.05 | 12.85 | 33.68 | 0.76 | 2.95 | 1.52 | 0.27 | 0.07
44.16 | 51.57 | 4.26 | 29.89 | 4.04 | 20.09 | 1.82 | 1.62 | 0.5 | 700 | 25 | 120 | 49.33 | 10.78 | 63.18 | 19.89 | 16.93 | 34.92 | 0.58 | 0.23 | 1.09 | 0.2 | 0.01
57.63 | 39.2 | 3.17 | 28.18 | 3.74 | 8.78 | 1.67 | 1.59 | 0.23 | 700 | 25 | 120 | 61.61 | 11.41 | 73.4 | 16.39 | 10.21 | 24.29 | 0.45 | 1 | 0.86 | 0.22 | 0.03
14 | 67.8 | 18.2 | 42.15 | 5.23 | 34.4 | 3.67 | 1.49 | 0.61 | 350 | 2.5 | 120 | 52.11 | 9.6 | 26.6 | 35.8 | 37.7 | 51.07 | 3.79 | 13.5 | 4.45 | 0.89 | 0.2 | Poultry Litter and Switchgrass Blending for Biochar Production | 53 | Poultry litter
14 | 67.8 | 18.2 | 42.15 | 5.23 | 34.4 | 3.67 | 1.49 | 0.61 | 500 | 5 | 120 | 42.25 | 10 | 32.8 | 21.6 | 45.6 | 51.68 | 1.9 | 8.5 | 4.25 | 0.44 | 0.12
14 | 67.8 | 18.2 | 42.15 | 5.23 | 34.4 | 3.67 | 1.49 | 0.61 | 700 | 9.33 | 120 | 35.92 | 10.4 | 47.8 | 15.3 | 36.9 | 45.91 | 0.76 | 2.73 | 2.16 | 0.2 | 0.05
21.04 | 66.91 | 12.05 | 28.65 | 4.53 | 40.25 | 4.85 | 1.9 | 1.05 | 400 | 10 | 90 | 40.51 | 8.53 | 51.69 | 24.41 | 23.89 | 32.58 | 2.96 | 9.19 | 2.97 | 1.09 | 0.21 | Preparation of biochar as a coating material for biochar-coated urea |  | Chicken manure
21.04 | 66.91 | 12.05 | 28.65 | 4.53 | 40.25 | 4.85 | 1.9 | 1.05 | 500 | 10 | 90 | 33.91 | 9.08 | 53.33 | 18.63 | 28.04 | 33.53 | 1.64 | 9.5 | 1.63 | 0.59 | 0.21
21.04 | 66.91 | 12.05 | 28.65 | 4.53 | 40.25 | 4.85 | 1.9 | 1.05 | 600 | 10 | 90 | 32.03 | 9.75 | 55.2 | 15.45 | 29.36 | 32.3 | 1.36 | 9.41 | 1.49 | 0.51 | 0.22
21.04 | 66.91 | 12.05 | 28.65 | 4.53 | 40.25 | 4.85 | 1.9 | 1.05 | 700 | 10 | 90 | 31.9 | 10.26 | 57.67 | 11.69 | 30.65 | 33.69 | 0.97 | 5.88 | 1.31 | 0.35 | 0.13
13.68 | 67.61 | 18.72 | 43.72 | 5.22 | 34.71 | 2.41 | 1.43 | 0.6 | 400 | 10 | 90 | 39.38 | 7.92 | 27.56 | 15.58 | 56.86 | 63.26 | 2.05 | 3.59 | 3.41 | 0.39 | 0.04 | Preparation of biochar as a coating material for biochar-coated urea |  | Vinasse
13.68 | 67.61 | 18.72 | 43.72 | 5.22 | 34.71 | 2.41 | 1.43 | 0.6 | 500 | 10 | 90 | 32.89 | 8.13 | 30.42 | 10.61 | 58.98 | 60.55 | 1.81 | 4.1 | 3.02 | 0.36 | 0.05
13.68 | 67.61 | 18.72 | 43.72 | 5.22 | 34.71 | 2.41 | 1.43 | 0.6 | 600 | 10 | 90 | 29.73 | 8.88 | 30.17 | 8.98 | 60.85 | 61.32 | 1.62 | 4 | 2.79 | 0.32 | 0.05
13.68 | 67.61 | 18.72 | 43.72 | 5.22 | 34.71 | 2.41 | 1.43 | 0.6 | 700 | 10 | 90 | 28.8 | 9.33 | 33.39 | 4.35 | 62.26 | 61.72 | 0.91 | 1.55 | 2.32 | 0.18 | 0.02
23.43 | 64.22 | 12.35 | 35.01 | 6.36 | 31.59 | 3.17 | 2.18 | 0.68 | 300 | 15 | 45 | 52.85 | 10.25 | 37.29 | 35.33 | 27.39 | 45.56 | 3.74 | 10.45 | 2.71 | 0.99 | 0.17 | Preparation of biochar via pyrolysis at laboratory and pilot scales to remove antibiotics and immobilize heavy metals in livestock feces | 55 | Chicken manure
23.43 | 64.22 | 12.35 | 35.01 | 6.36 | 31.59 | 3.17 | 2.18 | 0.68 | 400 | 15 | 45 | 43.65 | 11.47 | 44.13 | 22.72 | 33.15 | 43.31 | 3.12 | 6.87 | 2.35 | 0.86 | 0.12
23.43 | 64.22 | 12.35 | 35.01 | 6.36 | 31.59 | 3.17 | 2.18 | 0.68 | 500 | 15 | 45 | 39.73 | 12.44 | 48.9 | 16.24 | 34.87 | 42.08 | 2.04 | 4.64 | 2.16 | 0.58 | 0.08
23.43 | 64.22 | 12.35 | 35.01 | 6.36 | 31.59 | 3.17 | 2.18 | 0.68 | 600 | 15 | 45 | 37.69 | 12.9 | 50.57 | 10.25 | 39.18 | 43.5 | 1.73 | 1.85 | 2.16 | 0.48 | 0.03
23.43 | 64.22 | 12.35 | 35.01 | 6.36 | 31.59 | 3.17 | 2.18 | 0.68 | 700 | 15 | 45 | 36.07 | 13.08 | 51.88 | 7.08 | 41.04 | 43.62 | 1.4 | 0.84 | 2.15 | 0.39 | 0.01
19.23 | 66.56 | 14.21 | 37.7 | 5.98 | 32.23 | 4.11 | 1.9 | 0.64 | 300 | 15 | 45 | 50.91 | 8.65 | 25.69 | 31.81 | 42.5 | 51.34 | 3.74 | 15.05 | 3.68 | 0.87 | 0.22 | Preparation of biochar via pyrolysis at laboratory and pilot scales to remove antibiotics and immobilize heavy metals in livestock feces |  | Pig manure
19.23 | 66.56 | 14.21 | 37.7 | 5.98 | 32.23 | 4.11 | 1.9 | 0.64 | 400 | 15 | 45 | 41.76 | 8.85 | 32.21 | 19.94 | 47.85 | 53.14 | 3.53 | 7.18 | 3.48 | 0.8 | 0.1
19.23 | 66.56 | 14.21 | 37.7 | 5.98 | 32.23 | 4.11 | 1.9 | 0.64 | 500 | 15 | 45 | 38.91 | 9 | 33.87 | 16.6 | 49.53 | 53.81 | 3.01 | 5.61 | 3.23 | 0.67 | 0.08
19.23 | 66.56 | 14.21 | 37.7 | 5.98 | 32.23 | 4.11 | 1.9 | 0.64 | 600 | 15 | 45 | 36.63 | 9.65 | 36.52 | 10.13 | 53.35 | 54.12 | 1.7 | 4.18 | 2.95 | 0.38 | 0.06
19.23 | 66.56 | 14.21 | 37.7 | 5.98 | 32.23 | 4.11 | 1.9 | 0.64 | 700 | 15 | 45 | 35.93 | 12.02 | 37.17 | 7.06 | 55.77 | 55.08 | 1.67 | 2.97 | 2.62 | 0.36 | 0.04
9.86 | 84.56 | 5.59 | 40.8 | 4.1 | 41.14 | 3.9 | 1.21 | 0.76 | 300 | 5 | 30 | 52.4 | 7.9 | 20.39 | 58.36 | 21.25 | 51.7 | 5 | 19.71 | 2.9 | 1.16 | 0.29 | Slow pyrolysis of agro-food wastes and physicochemical characterization of biofuel products | 60 | Food waste
9.86 | 84.56 | 5.59 | 40.8 | 4.1 | 41.14 | 3.9 | 1.21 | 0.76 | 400 | 5 | 30 | 34.67 | 8.3 | 25.83 | 40.94 | 33.23 | 53.5 | 4.8 | 12.97 | 2.6 | 1.08 | 0.18
9.86 | 84.56 | 5.59 | 40.8 | 4.1 | 41.14 | 3.9 | 1.21 | 0.76 | 500 | 5 | 30 | 32.45 | 9.4 | 26.89 | 24.12 | 48.99 | 57 | 4 | 9.31 | 2.5 | 0.84 | 0.12
9.86 | 84.56 | 5.59 | 40.8 | 4.1 | 41.14 | 3.9 | 1.21 | 0.76 | 600 | 5 | 30 | 31 | 10.2 | 29.5 | 16.86 | 53.64 | 58.4 | 3.6 | 5.6 | 2.5 | 0.74 | 0.07
9.86 | 84.56 | 5.59 | 40.8 | 4.1 | 41.14 | 3.9 | 1.21 | 0.76 | 600 | 5 | 60 | 28.4 | 11.2 | 31.87 | 11.91 | 56.22 | 60.7 | 3.6 | 1.13 | 2.2 | 0.71 | 0.01
10.37 | 65.56 | 24.07 | 41.82 | 5.84 | 41.97 | 1.78 | 1.68 | 0.75 | 300 | 5 | 60 | 76.39 | 6.2 | 17.58 | 48.72 | 33.7 | 48.09 | 4.92 | 29.41 | 1.97 | 1.23 | 0.46 | Biochar of distillers’ grains anaerobic digestion residue: Influence of pyrolysis conditions on its characteristics and ammonium adsorptive optimization; Characterization and ammonia adsorption of biochar prepared from distillers' grains anaerobic digestion residue with different pyrolysis temperatures | 70, 71 | Anaerobic digestion residue
10.37 | 65.56 | 24.07 | 41.82 | 5.84 | 41.97 | 1.78 | 1.68 | 0.75 | 400 | 5 | 60 | 50.19 | 7 | 27.22 | 29.25 | 43.53 | 53.32 | 3.4 | 16.06 | 2.66 | 0.77 | 0.23
10.37 | 65.56 | 24.07 | 41.82 | 5.84 | 41.97 | 1.78 | 1.68 | 0.75 | 500 | 5 | 60 | 48.08 | 7.1 | 27.95 | 21.46 | 50.59 | 53.09 | 2.78 | 16.18 | 2.79 | 0.63 | 0.23
10.37 | 65.56 | 24.07 | 41.82 | 5.84 | 41.97 | 1.78 | 1.68 | 0.75 | 600 | 5 | 60 | 44.71 | 7.3 | 31.84 | 10.25 | 57.91 | 54.94 | 2.31 | 10.91 | 3.28 | 0.51 | 0.15
10.37 | 65.56 | 24.07 | 41.82 | 5.84 | 41.97 | 1.78 | 1.68 | 0.75 | 700 | 5 | 30 | 43.98 | 8.79 | 30.67 | 10.51 | 58.82 | 55.36 | 1.58 | 10.51 | 1.88 | 0.34 | 0.14
10.37 | 65.56 | 24.07 | 41.82 | 5.84 | 41.97 | 1.78 | 1.68 | 0.75 | 700 | 5 | 60 | 43.91 | 9.13 | 33.83 | 6.34 | 59.83 | 55.63 | 1.5 | 7.28 | 1.76 | 0.32 | 0.1
10.37 | 65.56 | 24.07 | 41.82 | 5.84 | 41.97 | 1.78 | 1.68 | 0.75 | 700 | 5 | 120 | 43.41 | 8.93 | 33.29 | 5.25 | 61.46 | 56.4 | 1.4 | 6.96 | 1.95 | 0.3 | 0.09
10.37 | 65.56 | 24.07 | 41.82 | 5.84 | 41.97 | 1.78 | 1.68 | 0.75 | 700 | 2.5 | 60 | 45.02 | 8.89 | 31.88 | 8.36 | 59.76 | 53.97 | 1.6 | 10.4 | 2.15 | 0.36 | 0.15
10.37 | 65.56 | 24.07 | 41.82 | 5.84 | 41.97 | 1.78 | 1.68 | 0.75 | 700 | 10 | 60 | 42.73 | 8.9 | 34.57 | 5.09 | 60.34 | 54.34 | 1.26 | 8.06 | 1.77 | 0.28 | 0.11
10.37 | 65.56 | 24.07 | 41.82 | 5.84 | 41.97 | 1.78 | 1.68 | 0.75 | 800 | 5 | 60 | 40.44 | 8.4 | 36.93 | 4.69 | 58.38 | 56.18 | 1.13 | 5.76 | 1.3 | 0.24 | 0.08
20.48 | 61.52 | 16.53 | 40.2 | 5.37 | 30.33 | 3.23 | 1.6 | 0.57 | 300 | 10 | 180 | 66.5 | 10.42 | 26.16 | 41.98 | 27.67 | 43.39 | 4.47 | 22.7 | 3.12 | 1.24 | 0.39 | Pyrolysis of the anaerobic digestion solid by-product: Characterization of digestate decomposition and screening of the biochar use as soil amendment and as additive in anaerobic digestion | 74 | Anaerobic digestion
20.48 | 61.52 | 16.53 | 40.2 | 5.37 | 30.33 | 3.23 | 1.6 | 0.57 | 400 | 10 | 180 | 55 | 11.14 | 31.22 | 26.38 | 38.05 | 42.4 | 3.5 | 20.18 | 2.61 | 0.99 | 0.36
20.48 | 61.52 | 16.53 | 40.2 | 5.37 | 30.33 | 3.23 | 1.6 | 0.57 | 500 | 10 | 180 | 51.3 | 11.46 | 35.66 | 16.99 | 43.1 | 42.1 | 2.4 | 17.35 | 2.42 | 0.68 | 0.31
20.48 | 61.52 | 16.53 | 40.2 | 5.37 | 30.33 | 3.23 | 1.6 | 0.57 | 600 | 10 | 180 | 45.5 | 11.75 | 46.28 | 10.75 | 43.43 | 43.53 | 1.06 | 6.84 | 2.24 | 0.29 | 0.12
20.48 | 61.52 | 16.53 | 40.2 | 5.37 | 30.33 | 3.23 | 1.6 | 0.57 | 700 | 10 | 180 | 41.3 | 11.51 | 47.92 | 7.86 | 45.66 | 46.36 | 0.69 | 2.98 | 2.03 | 0.18 | 0.05

## WTMSW
A (%) | VM (%) | FC (%) | C (%) | H (%) | O (%) | N (%) | H/C | O/C | HT (°C) | HR (°C/min) | RT (min) | Y (%) | pH | A_C (%) | VM_C (%) | FC_C (%) | C_C (%) | H_C (%) | O_C (%) | N_C (%) | H/C_C | O/C_C |  | Reference | Feedstock type
31.27 | 58.39 | 10.34 | 38.49 | 5.54 | 25.96 | 5.12 | 1.73 | 0.51 | 450 | 5 | 60 | 55.45 | 7.84 | 57 | 33.49 | 9.52 | 32.8 | 2.22 | 6.12 | 5.04 | 0.81 | 0.14 | Bioavailability and eco-toxicity of heavy metals in chars produced from municipal sewage sludge decreased during pyrolysis and hydrothermal carbonization | 1 | Sewage sludge
31.27 | 58.39 | 10.34 | 38.49 | 5.54 | 25.96 | 5.12 | 1.73 | 0.51 | 600 | 5 | 60 | 48.84 | 9.13 | 56.96 | 33.3 | 9.74 | 31.07 | 1.15 | 3.51 | 4.59 | 0.44 | 0.09
27.5 | 53.8 | 18.69 | 40.11 | 5.34 | 23.6 | 4.36 | 1.6 | 0.44 | 450 | 5 | 60 | 60.99 | 7.87 | 42.59 | 42.09 | 15.32 | 43.26 | 2.61 | 6.52 | 4.77 | 0.72 | 0.11
27.5 | 53.8 | 18.69 | 40.11 | 5.34 | 23.6 | 4.36 | 1.6 | 0.44 | 600 | 5 | 60 | 47.91 | 9.09 | 62.15 | 29.94 | 7.9 | 31.57 | 0.87 | 1.23 | 3.34 | 0.33 | 0.03
38.06 | 60.57 | 1.38 | 12.46 | 4.63 | 39.75 | 1.77 | 4.46 | 2.39 | 300 | 10 | 60 | 60.18 | 4.91 | 54.88 | 39.05 | 6.08 | 15.78 | 1.77 | 21.89 | 2.05 | 1.35 | 1.04 | Biochar and hydrochar derived from freshwater sludge: Characterization and possible applications | 2 | Freshwater sludge
38.06 | 60.57 | 1.38 | 12.46 | 4.63 | 39.75 | 1.77 | 4.46 | 2.39 | 500 | 10 | 60 | 47.71 | 7.63 | 67.17 | 27.62 | 5.21 | 10.86 | 0.19 | 18.13 | 1.36 | 0.21 | 1.25
38.06 | 60.57 | 1.38 | 12.46 | 4.63 | 39.75 | 1.77 | 4.46 | 2.39 | 700 | 10 | 60 | 43.18 | 7.78 | 81.33 | 14.1 | 4.57 | 11.47 | 0 | 5.15 | 1.04 | 0 | 0.34
18.1 | 69.2 | 12.6 | 42.1 | 6.1 | 27.3 | 6.4 | 1.74 | 0.49 | 300 | 2 | 30 | 72.97 | 6.94 | 24.66 | 48.56 | 26.78 | 45.4 | 5.25 | 17.07 | 6 | 1.39 | 0.28 | Biochar from slow pyrolysis of biological sludge from wastewater treatment: characteristics and effect as soil amendment | 3 | Sewage sludge
18.1 | 69.2 | 12.6 | 42.1 | 6.1 | 27.3 | 6.4 | 1.74 | 0.49 | 375 | 2 | 30 | 60.17 | 7.59 | 29.87 | 38.61 | 31.52 | 45.83 | 3.65 | 12.23 | 5.73 | 0.96 | 0.2
18.1 | 69.2 | 12.6 | 42.1 | 6.1 | 27.3 | 6.4 | 1.74 | 0.49 | 375 | 10 | 30 | 54.95 | 7.99 | 32.95 | 35.87 | 31.18 | 44.12 | 3.38 | 11.62 | 5.39 | 0.92 | 0.2
18.1 | 69.2 | 12.6 | 42.1 | 6.1 | 27.3 | 6.4 | 1.74 | 0.49 | 375 | 30 | 30 | 52.05 | 8.48 | 34.82 | 33.88 | 31.3 | 43.99 | 3.53 | 9.52 | 5.62 | 0.96 | 0.16
18.1 | 69.2 | 12.6 | 42.1 | 6.1 | 27.3 | 6.4 | 1.74 | 0.49 | 450 | 2 | 30 | 52.05 | 8.97 | 35.32 | 27.51 | 37.17 | 46.36 | 3.01 | 7.32 | 5.41 | 0.78 | 0.12
18.1 | 69.2 | 12.6 | 42.1 | 6.1 | 27.3 | 6.4 | 1.74 | 0.49 | 450 | 10 | 30 | 49.27 | 8.67 | 36.84 | 27.26 | 35.9 | 44.18 | 2.98 | 8.39 | 5.18 | 0.81 | 0.14
18.1 | 69.2 | 12.6 | 42.1 | 6.1 | 27.3 | 6.4 | 1.74 | 0.49 | 450 | 30 | 30 | 45.82 | 9.33 | 39.47 | 23.93 | 36.6 | 42.98 | 2.73 | 7.13 | 5.19 | 0.76 | 0.12
18.1 | 69.2 | 12.6 | 42.1 | 6.1 | 27.3 | 6.4 | 1.74 | 0.49 | 525 | 2 | 30 | 47.27 | 10.03 | 38.41 | 19.89 | 41.7 | 47.11 | 2.31 | 4.66 | 5.25 | 0.59 | 0.07
18.1 | 69.2 | 12.6 | 42.1 | 6.1 | 27.3 | 6.4 | 1.74 | 0.49 | 525 | 10 | 30 | 45.38 | 10.36 | 40.02 | 20.09 | 39.89 | 45.76 | 2.33 | 4.23 | 5.14 | 0.61 | 0.07
18.1 | 69.2 | 12.6 | 42.1 | 6.1 | 27.3 | 6.4 | 1.74 | 0.49 | 525 | 30 | 30 | 42.93 | 10.56 | 42.05 | 20.09 | 37.86 | 44.58 | 2.14 | 3.9 | 4.92 | 0.58 | 0.07
18.1 | 69.2 | 12.6 | 42.1 | 6.1 | 27.3 | 6.4 | 1.74 | 0.49 | 600 | 30 | 30 | 41.15 | 11.25 | 44.17 | 15.32 | 40.51 | 45.81 | 1.55 | 1.46 | 4.71 | 0.41 | 0.02
49.1 | 47.1 | 3.8 | 26 | 3.9 | 16.5 | 4.5 | 1.8 | 0.48 | 300 | 20 | 60 | 88.04 | 6.3 | 52 | 43.9 | 4.1 | 25.7 | 2.8 | 14.8 | 4.7 | 1.31 | 0.43 | Co-pyrolysis of sewage sludge and sawdust/rice straw for the production of biochar | 11 | Sewage sludge
49.1 | 47.1 | 3.8 | 26 | 3.9 | 16.5 | 4.5 | 1.8 | 0.48 | 400 | 20 | 60 | 72.51 | 6.5 | 62.9 | 34.2 | 2.9 | 22.8 | 1.9 | 8.9 | 3.5 | 1 | 0.29
49.1 | 47.1 | 3.8 | 26 | 3.9 | 16.5 | 4.5 | 1.8 | 0.48 | 500 | 20 | 60 | 65.45 | 6.6 | 72.2 | 24.7 | 3.1 | 17.4 | 1 | 6.7 | 2.7 | 0.69 | 0.29
49.1 | 47.1 | 3.8 | 26 | 3.9 | 16.5 | 4.5 | 1.8 | 0.48 | 600 | 20 | 60 | 61.43 | 7.6 | 75.4 | 21.9 | 2.7 | 16.7 | 0.6 | 4.9 | 2.4 | 0.43 | 0.22
49.1 | 47.1 | 3.8 | 26 | 3.9 | 16.5 | 4.5 | 1.8 | 0.48 | 700 | 20 | 60 | 54.92 | 7.3 | 84.1 | 12.5 | 3.4 | 9.4 | 0.3 | 5.1 | 1.1 | 0.38 | 0.41
50 | 46.3 | 3.7 | 25 | 7.75 | 12.7 | 4.55 | 3.72 | 0.38 | 300 | 10 | 120 | 76.27 | 7.32 | 55.7 | 42.2 | 2.1 | 22.9 | 7.23 | 10.64 | 3.53 | 3.79 | 0.35 | Effects of co-pyrolysis of rice husk and sewage sludge on the bioavailability and environmental risks of Pb and Cd | 21 | Sewage sludge
50 | 46.3 | 3.7 | 25 | 7.75 | 12.7 | 4.55 | 3.72 | 0.38 | 400 | 10 | 120 | 65.15 | 7.86 | 68.6 | 29.2 | 2.2 | 17.7 | 5.32 | 5.93 | 2.45 | 3.61 | 0.25
50 | 46.3 | 3.7 | 25 | 7.75 | 12.7 | 4.55 | 3.72 | 0.38 | 500 | 10 | 120 | 62.47 | 9.42 | 72.4 | 25.3 | 2.3 | 17 | 4.99 | 3.66 | 1.95 | 3.52 | 0.16
50 | 46.3 | 3.7 | 25 | 7.75 | 12.7 | 4.55 | 3.72 | 0.38 | 600 | 10 | 120 | 59.99 | 11.31 | 73.4 | 23.9 | 2.7 | 16.3 | 4.77 | 3.94 | 1.59 | 3.51 | 0.18
30.76 | 53.63 | 15.17 | 32.19 | 4.45 | 27.73 | 4.87 | 1.66 | 0.65 | 400 | 35 | 60 | 54.7 | 7.47 | 53.99 | 23.16 | 22.85 | 21.44 | 1.68 | 20.43 | 3.34 | 0.94 | 0.72 | Effects of temperature and carrier gas on physico-chemical properties of biochar derived from biosolids | 25 | Biosolid
30.76 | 53.63 | 15.17 | 32.19 | 4.45 | 27.73 | 4.87 | 1.66 | 0.65 | 500 | 35 | 60 | 50.3 | 9.92 | 62.88 | 13.62 | 23.51 | 16.29 | 0.38 | 17.18 | 2.63 | 0.28 | 0.79
30.76 | 53.63 | 15.17 | 32.19 | 4.45 | 27.73 | 4.87 | 1.66 | 0.65 | 600 | 35 | 60 | 46.2 | 11.26 | 65.06 | 10.36 | 24.58 | 14.18 | 0.23 | 18.48 | 2.02 | 0.2 | 0.98
42.23 | 52.6 | 5.17 | 26.47 | 5.04 | 21.35 | 4.91 | 2.28 | 0.6 | 600 | 10 | 45 | 51.09 | 5.94 | 78.55 | 9.52 | 11.93 | 15.52 | 0.74 | 3.24 | 1.95 | 0.57 | 0.16 | Enhancement of heavy metal immobilization in sewage sludge biochar by combining alkaline hydrothermal treatment and pyrolysis | 29 | Sewage sludge
61.88 | 32.76 | 5.36 | 22.02 | 3.84 | 9.03 | 3.23 | 2.09 | 0.31 | 600 | 10 | 45 | 67.93 | 5.71 | 86.05 | 5.66 | 8.3 | 11.47 | 0.69 | 0.05 | 1.74 | 0.72 | 0
63.55 | 34.81 | 1.63 | 15.86 | 0.69 | 17.61 | 2.29 | 0.52 | 0.83 | 600 | 10 | 45 | 73.01 | 7.04 | 86.57 | 8.43 | 5 | 10.88 | 0.57 | 0.34 | 1.64 | 0.63 | 0.02
51.9 | 45.9 | 2.16 | 18.6 | 3.37 | 23.1 | 3.04 | 2.17 | 0.93 | 350 | 5 | 120 | 68.7 | 7.24 | 67 | 27.8 | 5.14 | 18.7 | 2.2 | 9.02 | 3.05 | 1.41 | 0.36 | Feasibility of sewage sludge derived hydrochars for agricultural application: Nutrients (N, P, K) and potentially toxic elements (Zn, Cu, Pb, Ni, Cd) | 31 | Sewage sludge
51.9 | 45.9 | 2.16 | 18.6 | 3.37 | 23.1 | 3.04 | 2.17 | 0.93 | 550 | 5 | 120 | 59.8 | 7.02 | 78.8 | 18.3 | 2.91 | 15.4 | 0.96 | 2.63 | 2.18 | 0.75 | 0.13
56.07 | 41.89 | 2.04 | 20.48 | 3.56 | 15.6 | 3.38 | 2.09 | 0.57 | 300 | 10 | 45 | 70.05 | 5.24 | 78 | 20.05 | 1.96 | 13.04 | 1.57 | 4.2 | 1.71 | 1.45 | 0.24 | Heavy metal stabilization and improved biochar generation via pyrolysis of hydrothermally treated sewage sludge with antibiotic mycelial residue | 34 | Sewage sludge
56.07 | 41.89 | 2.04 | 20.48 | 3.56 | 15.6 | 3.38 | 2.09 | 0.57 | 500 | 10 | 45 | 67.1 | 6.13 | 87.1 | 9.25 | 3.65 | 11.4 | 0.67 | 0 | 1.26 | 0.71 | 0
56.07 | 41.89 | 2.04 | 20.48 | 3.56 | 15.6 | 3.38 | 2.09 | 0.57 | 700 | 10 | 45 | 60.14 | 6.6 | 91.75 | 3.36 | 4.9 | 10.37 | 0.53 | 0 | 0.56 | 0.61 | 0
53.3 | 41 | 5.7 | 22.3 | 3.6 | 16.5 | 2.8 | 1.94 | 0.56 | 400 | 10 | 60 | 67.9 | 7.1 | 72.3 | 22.8 | 4.8 | 13.8 | 1.6 | 9.3 | 1.8 | 1.39 | 0.51 | Insights into the speciation of heavy metals during pyrolysis of industrial sludge; Pyrolysis derived char from municipal and industrial sludge: Impact of organic decomposition and inorganic accumulation on the fuel characteristics of char | 41, 42 | Sewage sludge
53.3 | 41 | 5.7 | 22.3 | 3.6 | 16.5 | 2.8 | 1.94 | 0.56 | 500 | 10 | 60 | 64.1 | 7.7 | 80.2 | 14.3 | 5.5 | 12.6 | 1.3 | 3 | 1.6 | 1.24 | 0.18
53.3 | 41 | 5.7 | 22.3 | 3.6 | 16.5 | 2.8 | 1.94 | 0.56 | 600 | 10 | 60 | 61.2 | 8.4 | 83.9 | 11.6 | 4.5 | 11.9 | 1 | 0.4 | 1.4 | 1.01 | 0.03
53.3 | 41 | 5.7 | 22.3 | 3.6 | 16.5 | 2.8 | 1.94 | 0.56 | 700 | 10 | 60 | 60.9 | 6.5 | 85.8 | 9 | 5.2 | 11.7 | 0.8 | 0 | 1 | 0.82 | 0
53.3 | 41 | 5.7 | 22.3 | 3.6 | 16.5 | 2.8 | 1.94 | 0.56 | 800 | 10 | 60 | 59.5 | 6.7 | 86.4 | 7 | 6.7 | 11.9 | 0.7 | 0 | 0.7 | 0.71 | 0
24.9 | 63 | 12.1 | 35.5 | 5.5 | 27.3 | 5.1 | 1.86 | 0.58 | 500 | 10 | 60 | 45.45 | 7.6 | 50.7 | 26.3 | 23 | 30.4 | 2.1 | 11.3 | 4.1 | 0.83 | 0.28
24.9 | 63 | 12.1 | 35.5 | 5.5 | 27.3 | 5.1 | 1.86 | 0.58 | 600 | 10 | 60 | 43.02 | 9.6 | 54.2 | 19.4 | 26.3 | 31.7 | 1.6 | 7.2 | 3.8 | 0.61 | 0.17
24.9 | 63 | 12.1 | 35.5 | 5.5 | 27.3 | 5.1 | 1.86 | 0.58 | 700 | 10 | 60 | 40.93 | 10.7 | 57 | 18.2 | 24.8 | 32 | 1.3 | 5.3 | 2.7 | 0.49 | 0.12
38.19 | 54.67 | 7.14 | 33.46 | 4.41 | 20.68 | 3.26 | 1.58 | 0.46 | 200 | 10 | 60 | 75.14 | 6.14 | 54.14 | 34.29 | 11.57 | 24.56 | 2.37 | 15.82 | 3.11 | 1.16 | 0.48 | Nitrogen retention of biochar derived from different feedstocks at variable pyrolysis temperatures | 47 | Biosolid
38.19 | 54.67 | 7.14 | 33.46 | 4.41 | 20.68 | 3.26 | 1.58 | 0.46 | 400 | 10 | 60 | 48.55 | 7.22 | 64.74 | 25.47 | 9.79 | 20.86 | 1.26 | 10.82 | 2.32 | 0.73 | 0.39
38.19 | 54.67 | 7.14 | 33.46 | 4.41 | 20.68 | 3.26 | 1.58 | 0.46 | 600 | 10 | 60 | 32.8 | 10.81 | 68.89 | 20.65 | 10.46 | 19.61 | 0.84 | 8.53 | 2.13 | 0.51 | 0.33
38.19 | 54.67 | 7.14 | 33.46 | 4.41 | 20.68 | 3.26 | 1.58 | 0.46 | 800 | 10 | 60 | 29.72 | 10.93 | 72.99 | 20 | 7.01 | 19.03 | 0.52 | 5.92 | 1.54 | 0.33 | 0.23
54.8 | 43.3 | 1.9 | 21.5 | 3.3 | 16.8 | 3.3 | 1.84 | 0.59 | 300 | 20 | 60 | 81.97 | 6.1 | 65.2 | 30.2 | 4.6 | 21 | 3.4 | 8.9 | 3.4 | 1.94 | 0.32 | Pyrolysis of different sewage sludge feedstocks for biochar products: Characterization and application | 57 | Sewage sludge
54.8 | 43.3 | 1.9 | 21.5 | 3.3 | 16.8 | 3.3 | 1.84 | 0.59 | 400 | 20 | 60 | 72.76 | 6.3 | 72.6 | 22.3 | 5.1 | 15.7 | 2.4 | 8.7 | 2.4 | 1.83 | 0.42
54.8 | 43.3 | 1.9 | 21.5 | 3.3 | 16.8 | 3.3 | 1.84 | 0.59 | 500 | 20 | 60 | 68.6 | 6.6 | 76.8 | 18.4 | 4.8 | 15.7 | 2.3 | 4.7 | 2.3 | 1.76 | 0.23
54.8 | 43.3 | 1.9 | 21.5 | 3.3 | 16.8 | 3.3 | 1.84 | 0.59 | 600 | 20 | 60 | 66.23 | 7.1 | 80.2 | 15.8 | 4 | 13.6 | 1.7 | 4 | 1.7 | 1.5 | 0.22
54.8 | 43.3 | 1.9 | 21.5 | 3.3 | 16.8 | 3.3 | 1.84 | 0.59 | 700 | 20 | 60 | 63.01 | 7.1 | 86.4 | 11.9 | 1.7 | 11.2 | 0.94 | 1.2 | 0.94 | 1.01 | 0.08
60 | 34.1 | 5.9 | 17.6 | 2.5 | 16.1 | 3.1 | 1.71 | 0.69 | 300 | 20 | 60 | 86.42 | 6.4 | 69.6 | 27 | 3.4 | 16.9 | 2.8 | 7.1 | 2.8 | 1.99 | 0.32
60 | 34.1 | 5.9 | 17.6 | 2.5 | 16.1 | 3.1 | 1.71 | 0.69 | 400 | 20 | 60 | 77.73 | 6.6 | 76.6 | 18.6 | 4.8 | 13.6 | 1.9 | 4.9 | 1.9 | 1.68 | 0.27
60 | 34.1 | 5.9 | 17.6 | 2.5 | 16.1 | 3.1 | 1.71 | 0.69 | 500 | 20 | 60 | 73.57 | 6.8 | 80.8 | 13.4 | 5.8 | 11.4 | 1.4 | 4 | 1.4 | 1.47 | 0.26
60 | 34.1 | 5.9 | 17.6 | 2.5 | 16.1 | 3.1 | 1.71 | 0.69 | 600 | 20 | 60 | 69.94 | 6.8 | 85.9 | 10.1 | 4 | 10 | 1 | 1.3 | 1 | 1.2 | 0.1
60 | 34.1 | 5.9 | 17.6 | 2.5 | 16.1 | 3.1 | 1.71 | 0.69 | 700 | 20 | 60 | 66.72 | 7.1 | 89.9 | 6.6 | 3.5 | 7.5 | 0.4 | 0.6 | 0.4 | 0.64 | 0.06
78.4 | 18.8 | 2.8 | 9.1 | 0.86 | 10.2 | 1.5 | 1.13 | 0.84 | 300 | 20 | 60 | 96 | 5.9 | 82.3 | 16.9 | 0.8 | 8.5 | 1.4 | 6.4 | 1.4 | 1.98 | 0.57
78.4 | 18.8 | 2.8 | 9.1 | 0.86 | 10.2 | 1.5 | 1.13 | 0.84 | 400 | 20 | 60 | 91.35 | 6.2 | 85.3 | 13.6 | 1.1 | 7.7 | 1 | 4.9 | 1 | 1.56 | 0.48
78.4 | 18.8 | 2.8 | 9.1 | 0.86 | 10.2 | 1.5 | 1.13 | 0.84 | 500 | 20 | 60 | 87.19 | 6.6 | 89.7 | 8.4 | 1.9 | 5.7 | 0.6 | 3.3 | 0.6 | 1.26 | 0.43
78.4 | 18.8 | 2.8 | 9.1 | 0.86 | 10.2 | 1.5 | 1.13 | 0.84 | 600 | 20 | 60 | 84.83 | 6.6 | 92.2 | 7.1 | 0.7 | 5 | 0.4 | 1.8 | 0.4 | 0.96 | 0.27
78.4 | 18.8 | 2.8 | 9.1 | 0.86 | 10.2 | 1.5 | 1.13 | 0.84 | 700 | 20 | 60 | 82.34 | 6.7 | 94.7 | 4.1 | 1.2 | 3.8 | 0.2 | 1 | 0.2 | 0.63 | 0.2
45.8 | 50.3 | 3.9 | 20.3 | 2.7 | 27 | 3.4 | 1.6 | 1 | 300 | 20 | 60 | 84.26 | 5.9 | 54.7 | 44.3 | 1 | 25.8 | 4.7 | 11.4 | 4.7 | 2.19 | 0.33
45.8 | 50.3 | 3.9 | 20.3 | 2.7 | 27 | 3.4 | 1.6 | 1 | 400 | 20 | 60 | 71.29 | 6.3 | 63 | 34.7 | 2.3 | 22.7 | 3.6 | 7.3 | 3.6 | 1.9 | 0.24
45.8 | 50.3 | 3.9 | 20.3 | 2.7 | 27 | 3.4 | 1.6 | 1 | 500 | 20 | 60 | 63.7 | 6.4 | 71 | 26.1 | 2.9 | 19.4 | 2.8 | 4.1 | 2.8 | 1.73 | 0.16
45.8 | 50.3 | 3.9 | 20.3 | 2.7 | 27 | 3.4 | 1.6 | 1 | 600 | 20 | 60 | 59.75 | 6.6 | 75.4 | 21.3 | 3.3 | 17.5 | 2.2 | 2.5 | 2.2 | 1.51 | 0.11
45.8 | 50.3 | 3.9 | 20.3 | 2.7 | 27 | 3.4 | 1.6 | 1 | 700 | 20 | 60 | 54.61 | 6.6 | 83.1 | 15.1 | 1.8 | 12.7 | 1.1 | 1.2 | 1.1 | 1.04 | 0.07
30.06 | 63.74 | 6.2 | 35.8 | 11.9 | 17.4 | 4.84 | 3.99 | 0.37 | 400 | 3 | 60 | 53.1 | 7.53 | 46.25 | 32.2 | 21.55 | 29.3 | 3.01 | 17.8 | 3.64 | 1.23 | 0.46 | BIOCHAR PRODUCTION FROM WASTE BIOMASS: CHARACTERIZATION AND EVALUATION FOR AGRONOMIC AND ENVIRONMENTAL APPLICATIONS | 72 | Sewage sludge
30.06 | 63.74 | 6.2 | 35.8 | 11.9 | 17.4 | 4.84 | 3.99 | 0.37 | 600 | 3 | 60 | 44.1 | 7.45 | 60.4 | 21.96 | 17.64 | 27.5 | 1.88 | 7.65 | 2.57 | 0.82 | 0.21
32.69 | 61.24 | 6.07 | 36.4 | 12.4 | 13.8 | 4.71 | 4.09 | 0.28 | 400 | 3 | 60 | 54.93 | 7.94 | 45.76 | 27.93 | 26.31 | 27.3 | 2.77 | 21.1 | 3.07 | 1.22 | 0.58 |  |  | Sewage sludge
32.69 | 61.24 | 6.07 | 36.4 | 12.4 | 13.8 | 4.71 | 4.09 | 0.28 | 600 | 3 | 60 | 46.17 | 8.63 | 64.16 | 17.69 | 18.15 | 25.9 | 0.56 | 7.15 | 2.23 | 0.26 | 0.21
26.68 | 67.87 | 5.45 | 37.3 | 9.33 | 25.2 | 1.49 | 3 | 0.51 | 400 | 3 | 60 | 45.97 | 8.5 | 42.87 | 32.94 | 24.19 | 39.5 | 2.06 | 14 | 1.57 | 0.63 | 0.27 |  |  | Solid waste
26.68 | 67.87 | 5.45 | 37.3 | 9.33 | 25.2 | 1.49 | 3 | 0.51 | 600 | 3 | 60 | 37.01 | 9.76 | 54.82 | 25.57 | 19.61 | 30.3 | 0.75 | 13 | 1.13 | 0.3 | 0.32